## 電鍍發放
品名 | 材質 | 批次 | 客戶 | 訂單 | 廠商 | 熱處理 出廠 | 出廠 KG | 熱處理 回廠 | 回廠 KG | 結 案 | 電鍍 | 表面處理條件 | 電鍍 出廠 | 出廠 KG | 電鍍 回廠 | 回廠 KG | 烤箱 | 結案 | 溫度 | 時間
ETW-12(1.3T(D1500) 11.7*22.6*1.3mm 三價鋅(5U) | 50C | OK | 華國 | 390000 | 大宇 | 2023-01-03 | 371 | 1/6 | 365 | V | 格立 | 三價鉻鋅5u以上+氫脆 | 1/9 | 365 | 1/16 | 376 | 4 | V | 140度 | 8 hr
STW-1"1/8 26.5*1.25mm 三價鉻鋅 (5100-112) | 1065 | 1 | 華國 | 300000 | 元茂 | 2023-01-03 | 269 | 1/31 | 269 | V | 勝楓 | 三價鉻鋅+氫脆 | 2/1 | 269 | 2/2 | 269 | 3 | V | 170度 | 6 hr
WUSN-6 抽牙 16*18.6*0.8mm (打字HG M6) 三價鉻鋅 | 50C | OK | 華國 | 100000 | 元茂 | 2023-01-03 | 408 | 1/4 | 401 | V | 勝楓 | 三價鉻鋅5u以上6h無白48h無紅+氫脆 | 1/5 | 401 | 1/7 | 405 | 4 | V | 170度 | 6 hr
ETW-5 4.88*10.95*0.7mm 三價鉻五彩 200P/條裝 | 50C | 4 | 鋲兼 | 補庫存 | 元茂 | 2023-01-04 | 251 | 3/7 | 251 | V | 格立 | 三價五彩3u以上72hr無紅+氫脆 | 3/10 | 251 | 3/15 | 262 | 5 | V | 140度 | 8 hr
USN-10#-16 9.5*23.4*0.5mm(有尾巴)切兩角(檢)三價鋅 | 50C | 1 | 連宜(粲紘) | 900000 | 元茂 | 2023-01-04 | 329 | 1/31 | 329 | V | 勝楓 | 三價鉻鋅+氫脆 | 1/31 | 329 | 2/1 | 329 | 3 | V | 170度 | 6 hr
特殊夾片 10*9.6*16.4*0.4mm 三價鉻鋅8um,168小時無紅 | 1065 | OK | FORTIL | 400000 | 大宇 | 2023-01-06 | 248 | 1/11 | 248 | V | 勝楓 | 三價鉻鋅8u以上168H無紅+氫脆 | 1/11 | 248 | 1/31 | 256 | 3 | V | 170度 | 6 hr
STW-1"1/8 26.5*1.25mm 三價鉻鋅 (5100-112) | 1065 | 2 | 華國 | 300000 | 元茂 | 2023-01-07 | 216 | 1/30 | 216 | V | 勝楓 | 三價鉻鋅+氫脆 | 2/1 | 216 | 2/2 | 216 | 3 | V | 170度 | 6 hr
ALN-3*0.5 3齒 7.35*2.1*0.3mm 三價鉻鋅 HRC | 50C | OK | 越南長承 | 40000 | 元茂 | 2023-01-09 | 15 | 1/10 | 15 | V | 健田 | 三價鉻鋅+氫脆 | 1/10 | 15 | 1/11 | 15 | 1 | V | 170度 | 6 hr
ETW-7 7.0*14*0.8mm 三價鉻鋅 HRC | 50C | OK | HIS | 1000000 | 大宇 | 2023-01-10 | 386 | 1/12 | 383 | V | 健田 | 三價鉻鋅+氫脆 | 1/13 | 383 | 1/16 | 384 | 3 | V | 170度 | 6 hr
USN-3.5 11*13*0.5mm D7.25 (打字35 HG) 三價鉻鋅 | 1065 | OK | 華國 | 100000 | 大宇 | 2023-01-10 | 219 | 1/12 | 219 | V | 勝楓 | 三價鉻鋅5u以上6h無白48h無紅+氫脆 | 1/12 | 219 | 1/13 | 223 | 3 | V | 170度 | 6 hr
USN-4.2*18 11*22.5*0.5mm D15(打字42 HG)三價鉻鋅HRC | 1065 | OK | 華國 | 100000 | 元茂 | 2023-01-10 | 229 | 1/11 | 229 | V | 勝楓 | 三價鉻鋅5u以上6h無白48h無紅+氫脆 | 1/11 | 229 | 1/13 | 234 | 4 | V | 170度 | 6 hr
STW-1"1/8 26.5*1.25mm 三價鉻鋅 (5100-112) | 1065 | OK | 華國 | 300000 | 元茂 | 2023-01-10 | 129 | 1/30 | 129 | V | 勝楓 | 三價鉻鋅+氫脆 | 2/1 | 129 | 2/2 | 134 | 5 | V | 170度 | 6 hr
ETW-5 4.88*10.95*0.7mm 三價鉻五彩 200P/條裝 | 50C | OK | 鋲兼 | 補庫存 | 元茂 | 2023-01-10 | 399 | 1/17 | 396 | V | 格立 | 三價五彩3u以上72hr無紅+氫脆 | 2/8 | 396 | 2/13 | 405 | 4 | V | 140度 | 8 hr
USN-4.8 11*24.9*0.5mm (打字HG) 三價鉻鋅 HRC | 1065 | OK | 華國 | 100000 | 大宇 | 2023-01-11 | 212 | 1/16 | 210 | V | 勝楓 | 三價鉻鋅5u以上6h無白48h無紅+氫脆 | 1/30 | 210 | 1/31 | 214 | 4 | V | 170度 | 6 hr
USN-10#-16 9.5*23.4*0.5mm(有尾巴)切兩角(檢)三價鋅 | 50C | 2 | 連宜(粲紘) | 900000 | 元茂 | 2023-01-11 | 299 | 1/31 | 299 | V | 勝楓 | 三價鉻鋅+氫脆 | 1/31 | 299 | 2/1 | 299 | 3 | V | 170度 | 6 hr
USN-10#-16 9.5*23.4*0.5mm(有尾巴)切兩角(檢)三價鋅 | 50C | OK | 連宜(粲紘) | 900000 | 元茂 | 2023-01-12 | 179 | 1/31 | 179 | V | 勝楓 | 三價鉻鋅+氫脆 | 1/31 | 179 | 2/1 | 185 | 5 | V | 170度 | 6 hr
USN-4.2*18 11*22.5*0.5mm D15(打字42 HG)三價鉻鋅HRC | 1065 | 庫 | 華國 | 100000 | 元茂 | 2023-01-13 | 156 | 1/17 | 156 | V | 勝楓 | 三價鉻鋅5u以上6h無白48h無紅+氫脆 | 1/30 | 156 | 1/31 | 159 | 2 | V | 170度 | 6 hr
RTW-1"7/16(N5000-143) 40.5*1.25mm 三價鉻鋅 | 1065 | OK | 加達 | 56000 | 大宇 | 2023-01-30 | 110 | 2/6 | 111 | V | 健田 | 三價鉻鋅+氫脆(穿鐵絲) | 2/20 | 158 | 2/21 | 158 | 4 | V | 170度 | 6 hr
USN-4.8 11*24.9*0.5mm (打字HG) 三價鉻鋅 HRC | 1065 | 庫 | 華國 | 100000 | 大宇 | 2023-01-31 | 195 | 2/3 | 195 | V | 勝楓 | 三價鉻鋅5u以上6h無白48h無紅+氫脆 | 2/3 | 195 | 2/6 | 197 | 5 | V | 170度 | 6 hr
ETW-8 特殊 7.8*17*1.5mm 三價鉻鋅(8u)HRC | 1065 | OK | 品泰 | 250000 | 大宇 | 2023-02-01 | 238 | 2/7 | 238 | V | 勝楓 | 三價鉻鋅8u+氫脆 | 2/8 | 238 | 2/9 | 240 | 3 | V | 170度 | 6 hr
ETW-3 3.0*7.0*0.6mm 三價鉻五彩72hr 200PCS/條裝 | 50C | OK | 越南長承 | 補庫存 | 大宇 | 2023-02-02 | 276 | 2/7 | 273 | V | 格立 | 三價五彩72hr無白+氫脆 | 2/13 | 273 | 3/3 | 278 | 5 | V | 140度 | 8 hr
ETW-6.4 6.32*13.45*0.9mm(開口5.8)三價五彩 200P/條 | 50C | 1 | 鋲兼 | 補半成品 | 元茂 | 2023-02-02 | 340 | 2/21 | 338 | V | 格立 | 三價五彩3u以上72hr無紅+氫脆 | 2/24 | 338 | 3/6 | 344 | 4 | V | 140度 | 8 hr
特殊CRTW補強(TYPE2)13齒 24.6x32.2x0.45mm | 50C | 1 | 建龍 | 800000 | 大宇 | 2023-02-03 | 113 | 2/8 | 113 | V | 健田 | 三價鉻鋅3~5U48h無紅+氫脆 | 2/8 | 113 | 2/9 | 115 | 3 | V | 170度 | 6 hr
WUSN-8#-18(4.2x1.4) 16x20.1x0.8mm 三價黑鋅(24H無白96無紅) | 50C |  | 華國 | 樣品1000(訂12萬 | 元茂 | 2023-02-03 | 樣品 | 2/4 | OK | V | 勝楓 | 三價黑鋅24H無白96H無紅+氫脆 | 2/6 | OK | 2/7 | OK | 1 | V | 170度 | 6 hr
ETW-6.4 6.32*13.45*0.9mm(開口5.8)三價五彩 200P/條 | 50C | 2 | 鋲兼 | 補半成品 | 元茂 | 2023-02-06 | 245 | 3/14 | 244 | V | 格立 | 三價五彩3u以上72hr無紅+氫脆 | 3/21 | 244 | 3/27 | 244 | 4 | V | 140度 | 8 hr
特殊CRTW補強(TYPE2)13齒 24.6x32.2x0.45mm | 50C | 2 | 建龍 | 800000 | 大宇 | 2023-02-07 | 89 | 2/10 | 89 | V | 健田 | 三價鉻鋅3~5U48h無紅+氫脆 | 2/10 | 89 | 2/10 | 89 | 3 | V | 170度 | 6 hr
ETW-6.4 6.32*13.45*0.9mm(開口5.8)三價五彩 200P/條 | 50C | 3 | 鋲兼 | 補半成品 | 元茂 | 2023-02-08 | 268 | 3/14 | 268 | V | 格立 | 三價五彩3u以上72hr無紅+氫脆 | 3/21 | 268 | 3/27 | 278 | 4 | V | 140度 | 8 hr
特殊CRTW補強(TYPE2)13齒 24.6x32.2x0.45mm | 50C | 3 | 建龍 | 800000 | 大宇 | 2023-02-09 | 62 | 2/10 | 61 | V | 健田 | 三價鉻鋅3~5U48h無紅+氫脆 | 2/10 | 61 | 2/10 | 61 | 3 | V | 170度 | 6 hr
特殊CRTW補強(TYPE2)(16齒) 39x48.5x0.5mm 三價鉻鋅 | 50C | 1 | 建龍 | 200000 | 大宇 | 2023-02-09 | 51 | 2/10 | 50 | V | 健田 | 三價鉻鋅3~5U48h無紅+氫脆 | 2/10 | 50 | 2/10 | 50 | 3 | V | 170度 | 6 hr
特殊CRTW補強(TYPE2)(16齒) 39x48.5x0.5mm 三價鉻鋅 | 50C | 2 | 建龍 | 200000 | 大宇 | 2023-02-10 | 57 | 2/14 | 57 | V | 健田 | 三價鉻鋅3~5U48h無紅+氫脆 | 2/14 | 57 | 2/15 | 58 | 1 | V | 170度 | 6 hr
ETW-10 10x20x1.0mm 三價鋅(5u以上) | K5 | OK | 萬乘 | 50000 | 大宇 | 2023-02-13 | 58 | 2/15 | 56 | V | 格立 | 三價鉻鋅5u以上+氫脆 | 2/16 | 56 | 2/20 | 56 | 5 | V | 140度 | 8 hr
L型雙無牙夾片(反)-7.8*15*0.45mm (2T) 三價鉻鋅 HRC | 50C | 1 | 華國 | 250000 | 元茂 | 2023-02-13 | 231 | 2/14 | 231 | V | 健田 | 三價鉻鋅+氫脆 | 2/14 | 231 | 2/15 | 233 | 5 | V | 170度 | 6 hr
特殊CRTW補強(TYPE2)13齒 24.6x32.2x0.45mm | 50C | 4 | 建龍 | 800000 | 大宇 | 2023-02-14 | 118 | 2/17 | 118 | V | 健田 | 三價鉻鋅3~5U48h無紅+氫脆 | 2/17 | 118 | 2/20 | 120 | 4 | V | 170度 | 6 hr
特殊CRTW補強(TYPE2)(16齒) 39x48.5x0.5mm 三價鉻鋅 | 50C | 3 | 建龍 | 200000 | 大宇 | 2023-02-14 | 72 | 2/17 | 72 | V | 健田 | 三價鉻鋅3~5U48h無紅+氫脆 | 2/17 | 72 | 2/20 | 73 | 4 | V | 170度 | 6 hr
特殊CRTW補強(TYPE2)(16齒) 39x48.5x0.5mm 三價鉻鋅 | 50C | 4 | 建龍 | 200000 | 大宇 | 2023-02-16 | 87 | 2/21 | 87 | V | 健田 | 三價鉻鋅3~5U48h無紅+氫脆 | 2/21 | 87 | 2/22 | 90 | 3 | V | 170度 | 6 hr
L型雙無牙夾片(反)-7.8*15*0.45mm (2T) 三價鉻鋅 HRC | 50C | OK | 華國 | 250000 | 元茂 | 2023-02-16 | 175 | 2/17 | 172 | V | 健田 | 三價鉻鋅+氫脆 | 2/17 | 172 | 2/20 | 173 | 5 | V | 170度 | 6 hr
特殊CRTW補強(TYPE2)(16齒) 39x48.5x0.5mm 三價鉻鋅 | 50C | 5 | 建龍 | 200000 | 大宇 | 2023-02-17 | 73 | 2/22 | 71 | V | 健田 | 三價鉻鋅3~5U48h無紅+氫脆 | 2/22 | 71 | 2/23 | 71 | 3 | V | 170度 | 6 hr
特殊CRTW補強(TYPE2)13齒 24.6x32.2x0.45mm | 50C | 5 | 建龍 | 800000 | 大宇 | 2023-02-17 | 122 | 2/21 | 121 | V | 健田 | 三價鉻鋅3~5U48h無紅+氫脆 | 2/21 | 121 | 2/22 | 123 | 3 | V | 170度 | 6 hr
ETW-4 4.0*9.0*0.6mm 鍍白鋅 200PCS/條裝 ETW-4 4.0*9.0*0.6mm 三價鉻五彩(72hr) 200/條 HRC | 50C | OK | 貴宣 | 200000 | 大宇 | 2023-02-20 | 644 | 2/23 | 640 | V | 格立 | 白鋅+氫脆(3/1#252說有料..不要做) 三價五彩72hr無白+氫脆 | 3/3 | 640 | 3/8 | 652 | 4.3 | V
特殊CRTW補強(TYPE2)(16齒) 39x48.5x0.5mm 三價鉻鋅 | 50C | OK | 建龍 | 200000 | 大宇 | 2023-02-20 | 70 | 2/22 | 68 | V | 健田 | 三價鉻鋅3~5U48h無紅+氫脆 | 2/22 | 68 | 2/23 | 74 | 3 | V | 170度 | 6 hr
特殊CRTW補強(TYPE2)(16齒) 39x48.5x0.5mm 三價鉻鋅 | 50C | 庫 | 建龍 | 200000 | 大宇 | 2023-02-21 | 72 | 2/23 | 71 | V | 健田 | 三價鉻鋅3~5U48h無紅+氫脆 | 2/23 | 71 | 2/24 | 74 | 1 | V | 170度 | 6 hr
特殊CRTW補強(TYPE2)13齒 24.6x32.2x0.45mm | 50C | 6 | 建龍 | 800000 | 大宇 | 2023-02-22 | 87 | 2/24 | 85 | V | 健田 | 三價鉻鋅3~5U48h無紅+氫脆 | 2/24 | 85 | 3/2 | 88 | 1 | V | 170度 | 6 hr
特殊CRTW(TYPE1) 34*41.8*0.4 mm (16T) 三價鋅(48h) | 50C | 1 | 建龍 | 200000 | 大宇 | 2023-02-23 | 54 | 2/24 | 54 | V | 健田 | 三價鉻鋅3~5U48h無紅+氫脆 | 2/24 | 54 | 3/1 | 55 | 1 | V | 170度 | 6 hr
SPN-PR-5/16(4T) 7.4*19*0.5mm 三價鉻鋅 HRC | 50C | OK | 華國 | 150000 | 元茂 | 2023-02-23 | 152 | 3/1 | 152 | V | 健田 | 三價鉻鋅+氫脆 | 3/1 | 152 | 3/2 | 152 | 5 | V | 170度 | 6 hr
特殊CRTW補強(TYPE2)13齒 24.6x32.2x0.45mm | 50C | 7 | 建龍 | 800000 | 大宇 | 2023-02-24 | 87 | 3/1 | 載回 | V | 健田 | 三價鉻鋅3~5U48h無紅+氫脆 | X | X | X | X |  | V | 170度 | 6 hr
特殊CRTW(TYPE1) 34*41.8*0.4 mm (16T) 三價鋅(48h) | 50C | 2 | 建龍 | 200000 | 大宇 | 2023-03-01 | 77 | 3/6 | 77 | V | 健田 | 三價鉻鋅3~5U48h無紅+氫脆 | 3/6 | 77 | 3/7 | 77 | 3 | V | 170度 | 6 hr
特殊CRTW(TYPE1) 34*41.8*0.4 mm (16T) 三價鋅(48h) | 50C | OK | 建龍 | 200000 | 大宇 | 2023-03-03 | 80 | 3/6 | 79 | V | 健田 | 三價鉻鋅3~5U48h無紅+氫脆 | 3/6 | 79 | 3/7 | 85 | 3 | V | 170度 | 6 hr
特殊CRTW補強(TYPE2)13齒 24.6x32.2x0.45mm | 50C | 1 | 建龍 | 800000 | 大宇 | 2023-03-03 | 106 | 3/6 | 106 | V | 健田 | 三價鉻鋅3~5U48h無紅+氫脆 | 3/6 | 106 | 3/7 | 109 | 2 | V | 170度 | 6 hr
USN-8#-18改(有翅膀) 12.1x16x0.5mm 三價鋅(168h紅) | C1065 | 1 | Fortil | 320000 | 大宇 | 2023-03-06 | 150 | 3/9 | 150 | V | 勝楓 | 三價鉻鋅8u以上168H無紅+氫脆 | 3/10 | 150 | 3/13 | 154 | 3 | V | 170度 | 6 hr
特殊夾片 10*9.6*16.4*0.4mm 三價鉻鋅8um,168小時無紅 | 1065 | 1 | Fortil | 320000 | 大宇 | 2023-03-06 | 110 | 3/9 | 108 | V | 勝楓 | 三價鉻鋅8u以上168H無紅+氫脆 | 3/10 | 108 | 3/13 | 113 | 4 | V | 170度 | 6 hr
特殊CRTW補強(TYPE2)13齒 24.6x32.2x0.45mm | 50C | 1 | 建龍 | 800000 | 大宇 | 2023-03-07 | 91 | 3/8 | 90 | V | 健田 | 三價鉻鋅3~5U48h無紅+氫脆 | 3/8 | 90 | 3/8 | 92 | 2 | V | 170度 | 6 hr
特殊ㄇ型夾片(打字1585) 14.1*22.3*16.1*0.5mm 三價鉻鋅 | 50C | OK | 華國 | 50000 | 元茂 | 2023-03-08 | 164 | 3/10 | 164 | V | 健田 | 三價鉻鋅+氫脆 | 3/10 | 164 | 3/10 | 168 | 4 | V | 170度 | 6 hr
JSN-6#-18 7.8x9.7x0.55mm 三價鋅 | 50C | 1 | 華國 | 50000 | 元茂 | 2023-03-08 | 5 | 3/9 | 5 | V | 健田 | 三價鉻鋅+氫脆 | 3/9 | 5 | 3/9 | 5 | 1 | V | 170度 | 6 hr
特殊夾片 10*9.6*16.4*0.4mm 三價鉻鋅8um,168小時無紅 | 1065 | OK | Fortil | 320000 | 大宇 | 2023-03-09 | 131 | 3/13 | 131 | V | 勝楓 | 三價鉻鋅8u以上168H無紅+氫脆 | 3/13 | 131 | 3/15 | 137 | 2 | V | 170度 | 6 hr
USN-8#-18改(有翅膀) 12.1x16x0.5mm 三價鋅(168h紅) | C1065 | 2 | Fortil | 320000 | 大宇 | 2023-03-09 | 162 | 3/14 | 162 | V | 勝楓 | 三價鉻鋅8u以上168H無紅+氫脆 | 3/14 | 162 | 3/20 | 162 | 3 | V | 170度 | 6 hr
JSN-6#-18 7.8x9.7x0.55mm 三價鋅 | 50C | OK | 華國 | 50000 | 元茂 | 2023-03-10 | 24 | 3/13 | 24 | V | 健田 | 三價鉻鋅+氫脆(相叉嚴重.要穿鐵線) | 3/13 | 24 | 3/14 | 24 | 1 | V | 170度 | 6 hr
特殊CRTW補強(TYPE2)13齒 24.6x32.2x0.45mm | 50C |  | 建龍 | 800000 | 大宇 | 2023-03-13 | 樣品 | 3/14 | OK | V | 健田 | 三價鉻鋅3~5U48h無紅+氫脆 | 3/14 | OK | 3/14 | OK | 1 | V | 170度 | 6 hr
特殊夾片 10*9.6*16.4*0.4mm 三價鉻鋅8um,168小時無紅 | 1065 | 庫 | Fortil | 320000 | 大宇 | 2023-03-13 | 93 | 3/17 | 93 | V | 勝楓 | 三價鉻鋅8u以上168H無紅+氫脆 | 3/20 | 93 | 3/22 | 96 | 3 | V | 170度 | 6 hr
SLM-6 夾片 14.1*11*0.4mm 三價鉻鋅 | 1065 | OK | SBS | 100000 | 大宇 | 2023-03-13 | 99 | 3/17 | 97 | V | 勝楓 | 三價鉻鋅5u以上+氫脆 | 3/20 | 97 | 3/22 | 102 | 5 | V | 170度 | 6 hr
特殊CRTW補強(TYPE2)13齒 24.6x32.2x0.45mm | 50C |  | 建龍 | 800000 | 大宇 | 2023-03-14 | 樣品 | 3/15 | OK | V | 健田 | 三價鉻鋅3~5U48h無紅+氫脆 | 5/31 | OK | 6/2 | OK | 2 | V | 170度 | 6 hr
USN-8#-18改(有翅膀) 12.1x16x0.5mm 三價鋅(168h紅) | C1065 | OK | Fortil | 320000 | 大宇 | 2023-03-14 | 203 | 3/16 | 202 | V | 勝楓 | 三價鉻鋅8u以上168H無紅+氫脆 | 3/16 | 202 | 3/20 | 213 | 3 | V | 170度 | 6 hr
ETW-6.4 6.32*13.45*0.9mm(開口5.8)三價五彩 200P/條 | 50C | 4 | 鋲兼 | 補半成品 | 元茂 | 2023-02-15 | 325 | 3/21 | 322 | V | 格立 | 三價五彩3u以上72hr無紅+氫脆 | 3/24 | 322 | 3/29 | 333 | 3 | V | 140度 | 8 hr
ETW-6.4 6.32*13.45*0.9mm(開口5.8)三價五彩 200P/條 | 50C | 5 | 鋲兼 | 補半成品 | 元茂 | 2023-02-21 | 311 | 3/21 | 312 | V | 格立 | 三價五彩3u以上72hr無紅+氫脆 | 3/22 | 312 | 3/29 | 311 | 3 | V | 140度 | 8 hr
ETW-6.4 6.32*13.45*0.9mm(開口5.8)三價五彩 200P/條 | 50C | OK | 鋲兼 | 補半成品 | 元茂 | 2023-02-23 | 342 | 5/9 | 342 | V | 格立 | 三價五彩3u以上72hr無紅+氫脆 | 5/12 | 342 | 5/17 | 343 | 4 | V | 140度 | 8 hr
USN-8#-18改(有翅膀) 12.1x16x0.5mm 三價鋅(168h紅) | C1065 | 1 | Fortil | 960000 | 大宇 | 2023-03-16 | 165 | 3/20 | 164 | V | 勝楓 | 三價鉻鋅8u以上168H無紅+氫脆 | 3/20 | 164 | 3/22 | 169 | 3 | V | 170度 | 6 hr
特殊夾片 12*12.4*13*0.6mm 鋅鎳合金720無紅+除氫 | 50C | OK | Fortil | 168000 | 大宇 | 2023-03-20 | 175 | 3/23 | 175 | V | 格立 | 鋅鎳合金720hr無紅+氫脆 | 3/24 | 175 | 4/6 | 182 | 4 | V | 140度 | 8 hr
ETW-8 特殊 7.85x14.9x1.0mm 三價黑鋅 | 50C | OK | 偉大星 | 50000 | 大宇 | 2023-03-21 | 55 | 3/22 | 55 | V | 健田 | 三價黑鋅+氫脆 | 3/22 | 55 | 3/22 | 55 | 1 | V | 170度 | 6 hr
USN-8#-18改(有翅膀) 12.1x16x0.5mm 三價鋅(168h紅) | C1065 | 2 | Fortil | 960000 | 大宇 | 2023-03-21 | 186 | 3/23 | 184 | V | 勝楓 | 三價鉻鋅8u以上168H無紅+氫脆 | 3/24 | 184 | 3/27 | 192 | 5 | V | 170度 | 6 hr
罐蓋-12.7*9.35*9.8*0.4mm 三價鉻鋅 | 50C | 1 | 華國 | 1000000 | 元茂 | 2023-03-21 | 175 | 3/30 | 175 | V | 勝楓 | 三價鉻鋅+氫脆 | 3/30 | 175 | 4/6 | 175 | 3 | V | 170度 | 6 hr
USN-8#-18改(有翅膀) 12.1x16x0.5mm 三價鋅(168h紅) | C1065 | 3 | Fortil | 960000 | 大宇 | 2023-03-23 | 161 | 3/27 | 160 | V | 勝楓 | 三價鉻鋅8u以上168H無紅+氫脆 | 3/27 | 160 | 4/6 | 174 | 2 | V | 170度 | 6 hr
罐蓋-12.7*9.35*9.8*0.4mm 三價鉻鋅 | 50C | 2 | 華國 | 1000000 | 元茂 | 2023-03-24 | 178 | 3/30 | 178 | V | 勝楓 | 三價鉻鋅+氫脆 | 3/30 | 178 | 4/6 | 178 | 3 | V | 170度 | 6 hr
USN-8#-18改(有翅膀) 12.1x16x0.5mm 三價鋅(168h紅) | C1065 | 4 | Fortil | 960000 | 大宇 | 2023-03-25 | 169 | 3/30 | 169 | V | 勝楓 | 三價鉻鋅8u以上168H無紅+氫脆 | 3/30 | 169 | 3/30 | 179 | 5 | V | 170度 | 6 hr
罐蓋-12.7*9.35*9.8*0.4mm 三價鉻鋅 | 50C | 3 | 華國 | 1000000 | 元茂 | 2023-03-28 | 174 | 3/30 | 174 | V | 勝楓 | 三價鉻鋅+氫脆 | 3/30 | 174 | 4/6 | 183 | 3 | V | 170度 | 6 hr
USN-8#-18改(有翅膀) 12.1x16x0.5mm 三價鋅(168h紅) | C1065 | 5 | Fortil | 960000 | 大宇 | 2023-03-29 | 196 | 3/31 | 195 | V | 勝楓 | 三價鉻鋅8u以上168H無紅+氫脆 | 4/6 | 195 | 4/10 | 202 | 4 | V | 170度 | 6 hr
罐蓋-12.7*9.35*9.8*0.4mm 三價鉻鋅 | 50C | 4 | 華國 | 1000000 | 元茂 | 2023-03-30 | 162 | 4/6 | 162 | V | 勝楓 | 三價鉻鋅+氫脆 | 4/6 | 162 | 4/10 | 162 | 3 | V | 170度 | 6 hr
罐蓋-12.7*9.35*9.8*0.4mm 三價鉻鋅 | 50C | OK | 華國 | 1000000 | 元茂 | 2023-03-31 | 59 | 4/6 | 63 | V | 勝楓 | 三價鉻鋅+氫脆 | 4/6 | 63 | 4/10 | 64 | 3 | V | 170度 | 6 hr
USN-4.8 14.9*15.7*0.7mm(打字48 HG) 三價鉻鋅 HRC | 1065 | OK | 華國 | 100000 | 大宇 | 2023-04-06 | 217 | 4/10 | 216 | V | 勝楓 | 三價鉻鋅5u以上6h無白48h無紅+氫脆 (這批沒開口.所以不用穿鐵絲) | 4/10 | 216 | 4/12 | 218 | 5 | V | 170度 | 6 hr
USN-5.5 13.2*20.8*0.8mmD12(打字5.5 HG)三價鉻鋅 | 1065 | OK | 華國 | 100000 | 大宇 | 2023-04-06 | 437 | 4/10 | 436 | V | 勝楓 | 三價鉻鋅5u以上6h無白48h無紅+氫脆 | 4/10 | 436 | 4/12 | 441 | 4 | V | 170度 | 6 hr
USN-8#-18改(有翅膀) 12.1x16x0.5mm 三價鋅(168h紅) | C1065 | 6 | Fortil | 960000 | 大宇 | 2023-04-07 | 195 | 4/12 | 194 | V | 勝楓 | 三價鉻鋅8u以上168H無紅+氫脆 | 4/12 | 194 | 4/13 | 200 | 4 | V | 170度 | 6 hr
V型夾片(J0A50) 16*16*0.6 三價鉻鋅 冠星 | 1065 | OK | 冠星 | 105000 | 大宇 | 2023-04-07 | 283 | 4/12 | 282 | V | 健田 | 三價鉻鋅+氫脆 | 4/12 | 282 | 4/13 | 286 | 3 | V | 170度 | 6 hr
USN-8#-32 7.8x14.3x0.45mm 三價鋅 | 50C | OK | 凱壹 | 150000 | 元茂 | 2023-04-07 | 124 | 4/8 | 124 | V | 健田 | 三價鉻鋅+氫脆(穿鐵絲) | 4/24 | 130 | 4/25 | 131 | 1 | V | 170度 | 6 hr
HCS-4 3.7*11.5*1.3*0.2mm 三價鉻鋅 | K5 | OK | 華國 | 1500000 | 元茂 | 2023-04-07 | 223 | 4/17 | 216 | V | 健田 | 三價鉻鋅+氫脆 | 4/17 | 216 | 4/19 | 218 | 5 | V | 170度 | 6 hr
WUSN-6抽牙 (開口2.5) 15x22.3x0.8mm 三價鉻鋅 | 50C | OK | 螺寶 | 5000 | 大宇 | 2023-04-10 | 24 | 4/13 | 24 | V | 健田 | 三價鉻鋅+氫脆 | 4/13 | 24 | 4/14 | 24 | 1 | V | 170度 | 6 hr
ETW-3 3.0*7.0*0.6mm 三價鉻五彩72hr 200PCS/條裝 | 50C | OK | 一般品 |  | 大宇 | 2023-04-12 | 270 | 4/13 | 266 | V | 格立 | 三價五彩72hr無白+氫脆 | 4/14 | 266 | 4/28 | 271 | 3 | V | 140度 | 8 hr
USN-8#-18改(有翅膀) 12.1x16x0.5mm 三價鋅(168h紅) | C1065 | 7 | Fortil | 960000 | 大宇 | 2023-04-12 | 164 | 4/14 | 164 | V | 勝楓 | 三價鉻鋅8u以上168H無紅+氫脆 | 4/17 | 164 | 4/19 | 164 | 3 | V | 170度 | 6 hr
USN-4.8 11.0*16.4*0.5mm打字HG 48(開口合)三價鋅 | 1065 | OK | 華國 | 100000 | 大宇 | 2023-04-12 | 210 | 4/14 | 210 | V | 勝楓 | 三價鉻鋅5u以上6h無白48h無紅+氫脆 | 4/17 | 210 | 4/25 | 215 | 3 | V | 170度 | 6 hr
STTW-16 14.7x21.7x1.0mm 鋅鎳合金+封口 | 1065 | 1 | HISPANOX | 600000 | 元茂 | 2023-04-12 | 175 | 4/17 | 173 | V | 格立 | 鋅鎳合金1000H無紅+封口+氫脆 | 4/18 | 173 | 4/28 | 177 | 5 | V | 140度 | 8 hr
USN-4.8 12*20*0.7mm (打字 HG) 三價鉻鋅 HRC | 1065 | OK | 華國 | 150000 | 大宇 | 2023-04-13 | 563 | 4/17 | 560 | V | 勝楓 | 三價鉻鋅5u以上6h無白48h無紅+氫脆 | 4/18 | 560 | 4/20 | 568 | 4 | V | 170度 | 6 hr
USN-4.8 15.8*22.8*0.6mm(打字HG 48) 三價鉻鋅 HRC | 1065 | 1 | 華國 | 100000 | 大宇 | 2023-04-13 | 179 | 4/14 | 177 | V | 勝楓 | 三價鉻鋅5u以上6h無白48h無紅+氫脆(穿鐵絲) | 4/24 | 181 | 5/3 | 185 | 1 | V | 170度 | 6 hr
ETW-5 4.88*10.95*0.7mm 三價鉻五彩 200P/條裝 | 50C | 1 | 鋲兼 | 補庫存 | 元茂 | 2023-04-13 | 83 | 4/18 | 82 | V | 格立 | 三價五彩3u以上72hr無紅+氫脆 | 4/20 | 82 | 4/28 | 82 | 3 | V | 140度 | 8 hr
USN-4.8 15.8*22.8*0.6mm(打字HG 48) 三價鉻鋅 HRC | 1065 | OK | 華國 | 100000 | 大宇 | 2023-04-14 | 180 | 4/18 | 180 | V | 勝楓 | 三價鉻鋅5u以上6h無白48h無紅+氫脆(穿鐵絲) | 4/26 | 207 | 5/4 5/16 | 120 87 | 2 1 | V | 170度 | 6 hr
USN-8#-18改(有翅膀) 12.1x16x0.5mm 三價鋅(168h紅) | C1065 | OK | Fortil | 960000 | 大宇 | 2023-04-14 | 166 | 4/18 | 166 | V | 勝楓 | 三價鉻鋅8u以上168H無紅+氫脆 | 4/18 | 166 | 4/19 | 172 | 3 | V | 170度 | 6 hr
特殊SPN-4 3.9*10*1.4*0.3mm 三價鉻鋅 HRC | 50C | OK | 華國 | 50000 | 元茂 | 2023-04-14 | 113 | 4/18 | 112 | V | 健田 | 三價鉻鋅+氫脆 | 4/19 | 112 | 4/24 | 113 | 5 | V | 170度 | 6 hr
ETW-5 4.88*10.95*0.7mm 三價鉻五彩 200P/條裝 | 50C | 2 | 鋲兼 | 補庫存 | 元茂 | 2023-04-14 | 137 | 4/18 | 137 | V | 格立 | 三價五彩3u以上72hr無紅+氫脆 | 4/20 | 137 | 4/28 | 140 | 3 | V | 140度 | 8 hr
SPN-PT-3/8 8.6*19.8*2.4*0.4mm 鍍鋅 HRC | 50C | OK | 華國 | 600000 | 元茂 | 2023-04-14 | 419 | 4/18 | 419 | V | 健田 | 三價鉻鋅+氫脆 | 4/18 | 419 | 4/19 | 425 | 4 | V | 170度 | 6 hr
USN-4.8 15.8*22.8*0.6mm(打字HG 48) 三價鉻鋅 HRC | 1065 | 庫 | 華國 | 補庫存 | 大宇 | 2023-04-17 | 177 | 4/21 | 177 | V | 勝楓 | 三價鉻鋅5u以上6h無白48h無紅+氫脆(穿鐵絲) | 5/2 | 177 | 5/16 6/5 | 24 153 | 1 2 | V | 170度 | 6 hr
STTW-16 14.7x21.7x1.0mm 鋅鎳合金+封口 | 1065 | 2 | HISPANOX | 600000 | 元茂 | 2023-04-17 | 156 | 4/24 | 156 | V | 格立 | 鋅鎳合金1000H無紅+封口+氫脆 | 4/26 | 156 | 5/2 | 156 | 3 | V | 140度 | 8 hr
WUSN-8#-18(4.2x1.4) 16x20.1x0.8mm 三價黑鋅(24H無白96無紅) | 1065 |  | 華國 | 樣品1000(訂12萬) | 元茂 | 2023-04-17 | 樣品 | 4/19 | OK | V | 勝楓 | 三價黑鋅24H無白96H無紅+氫脆 | 4/19 | OK | 4/20 | OK | 4 | V | 170度 | 6 hr
USN-4.8 15.8*22.8*0.6mm(打字HG 48) 三價鉻鋅 HRC | 1065 | 庫 | 華國 | 補庫存 | 大宇 | 2023-04-18 | 162 | 4/21 | 162 | V | 勝楓 | 三價鉻鋅5u以上6h無白48h無紅+氫脆(穿鐵絲) | 5/2 | 149 | 6/5 6/8 | 105 53 | 2 1 | V | 170度 | 6 hr
USN-6#-20 11*16.5*0.5mm D8.6(打字00 HG) 三價鉻鋅 | 1065 | OK | 華國 | 100000 | 大宇 | 2023-04-18 | 180 | 4/21 | 180 | V | 勝楓 | 三價鉻鋅5u以上6h無白48h無紅+氫脆 | 4/26 | 180 | 5/2 | 183 | 3 | V | 170度 | 6 hr
ETW-5 4.88*10.95*0.7mm 三價鉻五彩 200P/條裝 | 50C | 3 | 鋲兼 | 補庫存 | 元茂 | 2023-04-18 | 280 | 4/25 | 280 | V | 格立 | 三價五彩3u以上72hr無紅+氫脆 | 4/26 | 280 | 5/4 | 280 | 3 | V | 140度 | 8 hr
USN-8#-18改(有翅膀) 12.1x16x0.5mm 三價鋅(168h紅) | C1065 | 庫 | Fortil | 補庫存 | 大宇 | 2023-04-19 | 192 | 4/24 | 191 | V | 勝楓 | 三價鉻鋅8u以上168H無紅+氫脆 | 4/24 | 191 | 4/25 | 197 | 2 | V | 170度 | 6 hr
USN-5/16 抽牙 17.0*26.0*1.0mm 三價鋅(96H無紅) | 50C | OK | 華國 | 100000 | 元茂 | 2023-04-19 | 827 | 4/20 | 815 | V | 勝楓 | 三價鉻鋅96H無紅+氫脆 | 4/21 | 815 | 5/3 | 821 | 3.4 | V | 170度 | 6 hr
USN-1/4(14#-14)16*24.8*0.8mm(打字HG 65)D14.3三價鋅 | 1065 | OK | 華國 | 100000 | 大宇 | 2023-04-20 | 595 | 4/24 | 595 | V | 勝楓 | 三價鉻鋅5u以上6h無白48h無紅+氫脆 | 4/24 | 595 | 4/28 | 603 | 4.5 | V | 170度 | 6 hr
AW-1"1/2特殊(16齒) 38.5x63.4x1.4mm 三價鉻鋅(4u24hr白) | 1065 | OK | Casey | 樣品3000(訂5萬) | 元茂 | 2023-04-20 | 68 | 4/24 | 68 | V | 勝楓 | 三價鉻鋅4u以上24h無白+氫脆 | 4/24 | 68 | 4/26 | 71 | 1 | V | 170度 | 6 hr
USN-4.8 12.6*19*0.6mm D9.5 (打字48 HG) 三價鉻鋅 | 1065 | 1 | 華國 | 補庫存 | 大宇 | 2023-04-21 | 211 | 4/25 | 210 | V | 勝楓 | 三價鉻鋅5u以上6h無白48h無紅+氫脆(穿鐵絲) | 5/18 | 228 | 6/8 | 227 | 5 | V | 170度 | 6 hr
ETW-5 4.88*10.95*0.7mm 三價鉻五彩 200P/條裝 | 50C | 4 | 鋲兼 | 補庫存 | 元茂 | 2023-04-21 | 214 | 4/25 | 212 | V | 格立 | 三價五彩3u以上72hr無紅+氫脆 | 4/26 | 212 | 5/4 | 219 | 3 | V | 140度 | 8 hr
STTW-16 14.7x21.7x1.0mm 鋅鎳合金+封口 | 1065 | OK | HISPANOX | 600000 | 元茂 | 2023-04-21 | 194 | 4/24 | 192 | V | 格立 | 鋅鎳合金1000H無紅+封口+氫脆 | 4/26 | 192 | 5/2 | 200 | 3 | V | 140度 | 8 hr
USN-8#-18改(有翅膀) 12.1x16x0.5mm 三價鋅(168h紅) | C1065 | 庫 | Fortil | 補庫存 | 大宇 | 2023-04-24 | 181 | 4/27 | 180 | V | 勝楓 | 三價鉻鋅8u以上168H無紅+氫脆 | 4/27 | 180 | 5/3 | 184 | 5 | V | 170度 | 6 hr
USN-4.8 14.9*15.7*0.7mm(打字48 HG) 三價鉻鋅 HRC | 1065 | OK | 華國 | 100000 | 大宇 | 2023-04-24 | 220 | 4/27 | 219 | V | 勝楓 | 三價鉻鋅5u以上6h無白48h無紅+氫脆 | 4/27 | 219 | 5/2 | 222 | 4 | V | 170度 | 6 hr
USN-4.2 11.0*16.4*0.5mm D8.5(打字HG 42)三價鉻鋅 | 1065 | OK | 華國 | 150000 | 大宇 | 2023-04-25 | 281 | 4/28 | 281 | V | 勝楓 | 三價鉻鋅5u以上6h無白48h無紅+氫脆 | 5/4 | 281 | 5/12 | 285 | 4 | V | 170度 | 6 hr
USN-3.9 11.0*15.9*0.5mm D8.1(打字HG 39)三價鉻鋅 | 1065 | OK | 華國 | 200000 | 大宇 | 2023-04-25 | 280 | 4/28 | 278 | V | 勝楓 | 三價鉻鋅5u以上6h無白48h無紅+氫脆 | 5/2 | 278 | 5/3 | 285 | 2 | V | 170度 | 6 hr
WUSN-5抽牙 15*20.45*0.65mm(打字HG) D11.4 三價鉻鋅 | 50C | OK | 華國 | 100000 | 大宇 | 2023-04-25 | 260 | 4/27 | 256 | V | 勝楓 | 三價鉻鋅5u以上6h無白48h無紅+氫脆 | 4/27 | 256 | 5/2 | 129+126 | 2.1 | V | 170度 | 6 hr
USN-4.8 12.6*19*0.6mm D9.5 (打字48 HG) 三價鉻鋅 | 1065 | 2 | 華國 | 補庫存 | 大宇 | 2023-04-26 | 221 | 4/28 | 219 | V | 勝楓 | 三價鉻鋅5u以上6h無白48h無紅+氫脆(穿鐵絲) | 5/29 6/8 | 176 43 | 6/12 6/21 | 152 67 | 1 2 | V | 170度 | 6 hr
ETW-5 4.88*10.95*0.7mm 三價鉻五彩 200P/條裝 | 50C | 5 | 鋲兼 | 補庫存 | 元茂 | 2023-04-26 | 284 | 5/3 | 281 | V | 格立 | 三價五彩3u以上72hr無紅+氫脆 | 5/4 | 281 | 5/11 | 285 | 4 | V | 140度 | 8 hr
STTW-16 14.7x21.7x1.0mm 鋅鎳合金+封口 | 1065 | 庫 | HISPANOX | 600000 | 元茂 | 2023-04-26 | 81 | 428 | 81 | V | 格立 | 鋅鎳合金1000H無紅+封口+氫脆 | 5/2 | 81 | 5/15 | 83 | 5 | V | 140度 | 8 hr
USN-2.9 11*13*0.5mm D7.25(打字29 HG) 三價鉻鋅 | 1065 | OK | 華國 | 100000 | 元茂 | 2023-04-26 | 195 | 4/27 | 193 | V | 勝楓 | 三價鉻鋅5u以上6h無白48h無紅+氫脆 | 4/27 | 193 | 5/2 | 195 | 4 | V | 170度 | 6 hr
ETW-4 4.0*9.0*0.6mm 三價鉻五彩(72hr) 200/條 HRC | 50C | OK | 越南長承 | 補庫存 | 大宇 | 2023-04-27 | 379 | 5/2 | 374 | V | 格立 | 三價五彩72hr無白+氫脆 | 5/3 | 374 | 5/11 | 384 | 3 | V | 140度 | 8 hr
USN-4.8 12.6*19*0.6mm D9.5 (打字48 HG) 三價鉻鋅 | 1065 | 3 | 華國 | 補庫存 | 大宇 | 2023-04-28 | 219 | 5/5 | 218 | V | 勝楓 | 三價鉻鋅5u以上6h無白48h無紅+氫脆(穿鐵絲) | 6/8 6/15 | 146 72 | 6/21 7/6 | 78 140 | 1 2 | V | 170度 | 6 hr
USN-4.8 12.6*19*0.6mm D9.5 (打字48 HG) 三價鉻鋅 | 1065 | OK | 華國 | 補庫存 | 大宇 | 2023-05-02 | 45 | 5/5 | 41 | V | 勝楓 | 三價鉻鋅5u以上6h無白48h無紅+氫脆(穿鐵絲) | 6/15 | 46 | 7/6 | 49 | 2 | V | 170度 | 6 hr
ETW-5 4.88*10.95*0.7mm 三價鉻五彩 200P/條裝 | 50C | 6 | 鋲兼 | 補庫存 | 元茂 | 2023-05-03 | 256 | 5/16 | 256 | V | 格立 | 三價五彩3u以上72hr無紅+氫脆 | 5/22 | 256 | 5/29 | 256 | 3 | V | 140度 | 8 hr
USN-5-16 12.0*14.5*0.8mmD8.5墨綠鋅/開口1.2-1.7HRC | 50C | OK | 和進 | 300000 | 元茂 | 2023-05-03 | 556 | 5/4 | 555 | V | 特振 | 墨綠鋅72hr+氫脆 | 5/4 | 555 | 5/11 | 555 | 0 | V
L型插夾片-15.2*21.4*0.8mm 三價鉻五彩 HRC | 50C | 1 | 華國 | 100000 | 元茂 | 2023-05-05 | 293 | 5/8 | 291 | V | 健田 | 三價金黃五彩+氫脆 | 5/9 | 291 | 5/10 | 291 | 3 | V | 170度 | 6 hr
L型插夾片-15.2*21.4*0.8mm 三價鉻五彩 HRC | 50C | OK | 華國 | 100000 | 元茂 | 2023-05-08 | 99 | 5/9 | 99 | V | 健田 | 三價金黃五彩+氫脆 | 5/9 | 99 | 5/10 | 102 | 3 | V | 170度 | 6 hr
ETW-5 4.88*10.95*0.7mm 三價鉻五彩 200P/條裝 | 50C | 7 | 鋲兼 | 補庫存 | 元茂 | 2023-05-09 | 356 | 5/16 | 355 | V | 格立 | 三價五彩3u以上72hr無紅+氫脆 | 5/22 | 355 | 5/29 | 366 | 3 | V | 140度 | 8 hr
WUSN-5抽牙(梯型)(牙較高)(開口2~3) 12x14.7x0.6mm 三價黃鋅 | 50C |  | 聯拓 |  | 元茂 | 2023-05-09 | 樣品 | 5/10 | OK | V | 健田 | 三價金黃五彩+氫脆 | 5/10 | OK | 5/10 | OK | 3 | V | 170度 | 6 hr
ETW-3 3.0*7.0*0.6mm 三價鉻五彩72hr 200PCS/條裝 | 50C | OK | 越南長承 | 補庫存 | 大宇 | 2023-05-15 | 351 | 5/17 | 347 | V | 格立 | 三價五彩72hr無白+氫脆 | 5/18 | 347 | 5/24 | 356 | 4 | V | 140度 | 8 hr
ETW-5 4.88*10.95*0.7mm 三價鉻五彩 200P/條裝 | 50C | 8 | 鋲兼 | 補庫存 | 元茂 | 2023-05-15 | 354 | 5/23 | 354 | V | 格立 | 三價五彩3u以上72hr無紅+氫脆 | 5/24 | 353 | 6/1 | 366 | 4 | V | 140度 | 8 hr
AW-1"1/2特殊(16齒) 38.5x63.4x1.4mm 三價鉻鋅(4u24hr白) | 1065 | 1 | Casey | 47000 | 元茂 | 2023-05-16 | 229 | 5/19 | 229 | V | 勝楓 | 三價鉻鋅4u以上24h無白+氫脆 | 5/19 | 229 | 5/23 | 229 | 3 | V | 170度 | 6 hr
AW-1"1/2特殊(16齒) 38.5x63.4x1.4mm 三價鉻鋅(4u24hr白) | 1065 | 2 | Casey | 47000 | 元茂 | 2023-05-17 | 438 | 5/19 | 437 | V | 勝楓 | 三價鉻鋅4u以上24h無白+氫脆 | 5/19 | 437 | 5/23 | 315+122 | 4.5 | V | 170度 | 6 hr
ETW-1/4 5.24*13.34*0.6mm三價鉻鋅200/條(特5133-25) | 50C | 1 | 華國 | 2500000 | 大宇 | 2023-05-18 | 255 | 5/22 | 255 | V | 格立 | 三價鉻鋅72hr無白+氫脆 | 5/24 | 252 | 6/2 | 258 | 3 | V | 140度 | 8 hr
AW-1"1/2特殊(16齒) 38.5x63.4x1.4mm 三價鉻鋅(4u24hr白) | 1065 | OK | Casey | 47000 | 元茂 | 2023-05-18 | 214 | 5/19 | 215 | V | 勝楓 | 三價鉻鋅4u以上24h無白+氫脆 | 5/22 | 215 | 5/23 | 224 | 3 | V | 170度 | 6 hr
CWS-SF-3/16 4.2*9.5*12.7*5.5*0.5mm 三價鉻鋅 | 50C | OK | 加達 | 150000 | 大宇 | 2023-05-19 | 199 | 5/23 | 199 | V | 健田 | 三價鉻鋅+氫脆 | 5/23 | 199 | 5/24 | 200 | 5 | V | 170度 | 6 hr
AW-7/8 12齒 23.5*35.5*1.4mm 三價鋅 5UM 72H白 | 50C | 1 | 安吉司 | 450000 | 大宇 | 2023-05-19 | 284 | 5/23 | 284 | V | 勝楓 | 三價鉻鋅5u72hr無白+氫脆 | 5/23 | 284 | 5/24 | 286 | 3 | V | 170度 | 6 hr
ETW-5 4.88*10.95*0.7mm 三價鉻五彩 200P/條裝 | 50C | 9 | 鋲兼 | 補庫存 | 元茂 | 2023-05-19 | 326 | 5/30 | 326 | V | 格立 | 三價五彩3u以上72hr無紅+氫脆 | 5/31 | 326 | 6/12 | 326 | 4 | V | 140度 | 8 hr
ETW-1/4 5.24*13.34*0.6mm三價鉻鋅200/條(特5133-25) | 50C | 2 | 華國 | 2500000 | 大宇 | 2023-05-23 | 191 | 5/29 | 191 | V | 格立 | 三價鉻鋅72hr無白+氫脆 | 5/30 | 191 | 6/2 | 197 | 3 | V | 140度 | 8 hr
ETW-5 4.88*10.95*0.7mm 三價鉻五彩 200P/條裝 | 50C | OK | 鋲兼 | 補庫存 | 元茂 | 2023-05-23 | 183 | 5/30 | 182 | V | 格立 | 三價五彩3u以上72hr無紅+氫脆 | 5/31 | 182 | 6/12 | 193 | 4 | V | 140度 | 8 hr
USN-2.9 11*13*0.5mm D7.25(打字29 HG) 三價鉻鋅 | 1065 | OK | 華國 | 100000 | 元茂 | 2023-05-23 | 114 | 5/24 | 114 | V | 勝楓 | 三價鉻鋅5u以上6h無白48h無紅+氫脆 | 5/24 | 114 | 6/2 | 116 | 2 | V | 170度 | 6 hr
AW-7/8 12齒 23.5*35.5*1.4mm 三價鋅 5UM 72H白 | 50C | 2 | 安吉司 | 450000 | 大宇 | 2023-05-24 | 278 | 5/29 | 277 | V | 勝楓 | 三價鉻鋅5u72hr無白+氫脆 | 5/29 | 277 | 6/2 | 277 | 4 | V | 170度 | 6 hr
USN-5抽牙 11x17x1.0mm 三價鉻鋅(72hr白) | 55C | OK | 三陽 | 50000 | 元茂 | 2023-05-24 | 129 | 5/25 | 127 | V | 勝楓 | 三價鉻鋅72hr無白+氫脆 | 5/25 | 127 | 5/26 | 129 | 2 | V | 170度 | 6 hr
AW-7/8 12齒 23.5*35.5*1.4mm 三價鋅 5UM 72H白 | 50C | 3 | 安吉司 | 450000 | 大宇 | 2023-05-26 | 280 | 5/30 | 279 | V | 勝楓 | 三價鉻鋅5u72hr無白+氫脆 | 5/30 | 279 | 6/2 | 287 | 4 | V | 170度 | 6 hr
ALN-3/8-32 9齒 14.3*2.4*0.45mm 三價鉻鍍鋅HRC | 50C | 1 | 致韋 | 768000 | 元茂 | 2023-05-26 | 223 | 6/13 | 223 | V | 勝楓 | 三價鉻鋅3u以上+氫脆 | 6/13 | 223 | 6/21 | 223 | 4 | V | 170度 | 6 hr
ETW-1/4 5.24*13.34*0.6mm三價鉻鋅200/條(特5133-25) | 50C | 3 | 華國 | 補庫存 | 大宇 | 2023-05-29 | 254 | 6/2 | 254 | V | 格立 | 三價鉻鋅72hr無白+氫脆 | 6/5 | 254 | 6/16 | 254 | 4 | V | 140度 | 8 hr
ETW-4 4.0*9.0*0.6mm 三價鉻五彩(72hr) 200/條 HRC | 50C | OK | 越南長承 | 補庫存 | 大宇 | 2023-05-29 | 445 | 6/1 | 441 | V | 格立 | 三價五彩72hr無白+氫脆 | 6/5 | 441 | 6/8 | 454 | 3 | V | 140度 | 8 hr
ETW-1/4 5.24*13.34*0.6mm三價鉻鋅200/條(特5133-25) | 50C | OK | 華國 | 補庫存 | 大宇 | 2023-05-30 | 69 | 6/2 | 66 | V | 格立 | 三價鉻鋅72hr無白+氫脆 | 6/5 | 66 | 6/16 | 75 | 4 | V | 140度 | 8 hr
ETW-5 4.88*10.95*0.7mm 三價鉻五彩 200P/條裝 | 50C | OK | 鋲兼 | 補庫存 | 元茂 | 2023-05-30 | 23 | 6/13 | 23 | V | 格立 | 三價五彩3u以上72hr無紅+氫脆 | 6/15 | 23 | 7/20 | 24 | 1 | V | 140度 | 8 hr
AW-7/8 12齒 23.5*35.5*1.4mm 三價鋅 5UM 72H白 | 50C | 4 | 安吉司 | 450000 | 大宇 | 2023-05-31 | 232 | 6/2 | 231 | V | 勝楓 | 三價鉻鋅5u72hr無白+氫脆 | 6/2 | 231 | 6/8 | 231 | 4 | V | 170度 | 6 hr
特殊夾片 11.7x13.5x15.2x0.38mm 三價鉻鋅168小時無紅鏽 | 1065 | 1 | FORTIL | 3840000 | 大宇 | 2023-06-01 | 117 | 6/5 | 116 | V | 勝楓 | 三價鉻鋅8u以上168H無紅+氫脆 | 6/5 | 116 | 6/7 | 120 | 2 | V | 170度 | 6 hr
AW-7/8 12齒 23.5*35.5*1.4mm 三價鋅 5UM 72H白 | 50C | 5 | 安吉司 | 450000 | 大宇 | 2023-06-02 | 228 | 6/7 | 227 | V | 勝楓 | 三價鉻鋅5u72hr無白+氫脆 | 6/7 | 227 | 6/8 | 233 | 4 | V | 170度 | 6 hr
特殊夾片 11.7x13.5x15.2x0.38mm 三價鉻鋅168小時無紅鏽 | 1065 | 2 | FORTIL | 3840000 | 大宇 | 2023-06-05 | 163 | 6/8 | 163 | V | 勝楓 | 三價鉻鋅8u以上168H無紅+氫脆 | 6/8 | 163 | 6/12 | 172 | 3 | V | 170度 | 6 hr
AW-7/8 12齒 23.5*35.5*1.4mm 三價鋅 5UM 72H白 | 50C | 6 | 安吉司 | 450000 | 大宇 | 2023-06-06 | 230 | 6/9 | 230 | V | 勝楓 | 三價鉻鋅5u72hr無白+氫脆 | 6/9 | 230 | 6/19 | 230 | 3 | V | 170度 | 6 hr
ALN-3/8-32 9齒 14.3*2.4*0.45mm 三價鉻鍍鋅HRC | 50C | OK | 致韋 | 768000 | 元茂 | 2023-06-06 | 223 | 6/13 | 223 | V | 勝楓 | 三價鉻鋅3u以上+氫脆 | 6/13 | 223 | 6/21 | 230 | 4 | V | 170度 | 6 hr
特殊夾片 11.7x13.5x15.2x0.38mm 三價鉻鋅168小時無紅鏽 | 1065 | 3 | FORTIL | 3840000 | 大宇 | 2023-06-07 | 234 | 6/13 | 231 | V | 勝楓 | 三價鉻鋅8u以上168H無紅+氫脆 | 6/13 | 231 | 6/15 | 246 | 3 | V | 170度 | 6 hr
V型夾片(J0A50) 16*16*0.6 三價鉻鋅 冠星 | 1065 | OK | 冠星 | 105000 | 大宇 | 2023-06-08 | 234 | 6/12 | 234 | V | 健田 | 三價鉻鋅+氫脆 | 6/12 | 234 | 6/12 | 234 | 3 | V | 170度 | 6 hr
AW-7/8 12齒 23.5*35.5*1.4mm 三價鋅 5UM 72H白 | 50C | 7 | 安吉司 | 450000 | 大宇 | 2023-06-09 | 239 | 6/15 | 239 | V | 勝楓 | 三價鉻鋅5u72hr無白+氫脆 | 6/15 | 239 | 6/19 | 239 | 3 | V | 170度 | 6 hr
ETW-4 4.0*9.0*0.6mm 三價鉻五彩(72hr) 200/條 HRC | 50C | OK | 越南長承 | 2500000 | 大宇 | 2023-06-09 | 380 | 6/14 | 377 | V | 格立 | 三價五彩72hr無白+氫脆 | 6/15 | 377 | 6/21 | 388 | 3 | V | 140度 | 8 hr
USN-5 抽牙 12.7x26.9x0.9mm | 50C |  |  |  | 元茂 | 2023-06-09 | 樣品 | 6/12 | OK | V | 健田 | 三價金黃五彩+氫脆 | 6/12 | OK | 6/12 | OK | 1 | V | 170度 | 6 hr
ETW-12(1.3T(D1500) 11.7*22.6*1.3mm 三價鋅(5U) | 50C | 1 | 華國 | 1200000 | 大宇 | 2023-06-12 | 303 | 6/14 | 301 | V | 格立 | 三價鉻鋅5u以上+氫脆 | 6/15 | 301 | 6/26 | 301 | 3 | V | 140度 | 8 hr
特殊夾片 11.7x13.5x15.2x0.38mm 三價鉻鋅168小時無紅鏽 | 1065 | 4 | FORTIL | 3840000 | 大宇 | 2023-06-12 | 246 | 6/15 | 246 | V | 勝楓 | 三價鉻鋅8u以上168H無紅+氫脆 | 6/15 | 246 | 6/16 | 246 | 3 | V | 170度 | 6 hr
AW-7/8 12齒 23.5*35.5*1.4mm 三價鋅 5UM 72H白 | 50C | OK | 安吉司 | 450000 | 大宇 | 2023-06-13 | 195 | 6/16 | 195 | V | 勝楓 | 三價鉻鋅5u72hr無白+氫脆 | 6/16 | 195 | 6/19 | 204 | 3.2 | V | 170度 | 6 hr
WUSN-5抽牙(梯型)(牙較高)(開口2~3) 12x14.7x0.6mm 三價黃鋅 | 50C | OK | 聯拓 | 30000 | 元茂 | 2023-06-13 | 52 | 6/14 | 52 | V | 勝楓 | 三價金黃五彩+氫脆(淺黃色) | 6/14 | 52 | 6/15 | 52 | 2 | V | 170度 | 6 hr
特殊夾片 11.7x13.5x15.2x0.38mm 三價鉻鋅168小時無紅鏽 | 1065 | 5 | FORTIL | 3840000 | 大宇 | 2023-06-14 | 297 | 6/15 | 297 | V | 勝楓 | 三價鉻鋅8u以上168H無紅+氫脆 | 6/15 | 297 | 6/16 | 194+126 | 3.2 | V | 170度 | 6 hr
ETW-12(1.3T(D1500) 11.7*22.6*1.3mm 三價鋅(5U) | 50C | 2 | 華國 | 1200000 | 大宇 | 2023-06-14 | 303 | 6/16 | 302 | V | 格立 | 三價鉻鋅5u以上+氫脆 | 6/19 | 302 | 6/26 | 319 | 4 | V | 140度 | 8 hr
USN-1/4-14(後孔高1.5)D14.5 12.5*26*0.7mm 三價鉻鋅 | 50C | 1 | 威仁 | 200000 | 大宇 | 2023-06-14 | 297 | 6/16 | 293 | V | 勝楓 | 三價鉻鋅+氫脆 | 6/16 | 293 | 6/29 | 293 | 4 | V | 170度 | 6 hr
SPN-PT-6 5.3*12.7*2.0*0.25mm 三價黑色鋅鎳合金 | 50C | OK | SBS | 100000 | 元茂 | 2023-06-15 | 21 | 6/17 | 21 | V | 格立 | 三價黑色鋅鎳合金8um720hr無紅+氫脆 | 6/19 | 21 | 7/4 | 23 | 1 | V | 140度 | 8 hr
RPN-6.5*15.6*3.2*0.8mm 三價鉻鋅72H無白 HRC | 50C | OK | 安吉司 | 45000 | 元茂 | 2023-06-15 | 67 | 6/17 | 67 | V | 勝楓 | 三價鉻鋅5u72hr無白+氫脆 | 6/19 | 67 | 6/29 | 68 | 1 | V | 170度 | 6 hr
USN-5/16 抽牙 17.0*26.0*1.0mm 三價鋅(96H無紅) | 50C | OK | 華國 | 100000 | 元茂 | 2023-06-15 | 795 | 6/20 | 787 | V | 勝楓 | 三價鉻鋅96H無紅+氫脆 | 6/20 | 787 | 6/29 | 794 | 3 | V | 170度 | 6 hr
特殊夾片 11.7x13.5x15.2x0.38mm 三價鉻鋅168小時無紅鏽 | 1065 | 6 | FORTIL | 3840000 | 大宇 | 2023-06-16 | 227 | 6/17 | 227 | V | 勝楓 | 三價鉻鋅8u以上168H無紅+氫脆 | 6/19 | 227 | 6/20 | 231 | 4 | V | 170度 | 6 hr
ETW-12(1.3T(D1500) 11.7*22.6*1.3mm 三價鋅(5U) | 50C | 3 | 華國 | 1200000 | 大宇 | 2023-06-16 | 272 | 6/20 | 269 | V | 格立 | 三價鉻鋅5u以上+氫脆 | 6/26 | 269 | 7/10 | 278 | 4 | V | 140度 | 8 hr
USN-1/4-14(後孔高1.5)D14.5 12.5*26*0.7mm 三價鉻鋅 | 50C | OK | 威仁 | 200000 | 大宇 | 2023-06-19 | 470 | 6/27 | 469 | V | 勝楓 | 三價鉻鋅+氫脆 | 6/28 | 469 | 6/29 | 478 | 4 | V | 170度 | 6 hr
特殊夾片 11.7x13.5x15.2x0.38mm 三價鉻鋅168小時無紅鏽 | 1065 | 7 | FORTIL | 3840000 | 大宇 | 2023-06-19 | 99 (外箱做記號) | 6/26 | 98 | V | 勝楓 | 三價鉻鋅8u以上168H無紅+氫脆 | 6/26 | 98 | 6/29 | 103 | 2 | V | 170度 | 6 hr
特殊CRTW補強(TYPE2)13齒 24.6x32.2x0.45mm | 50C | OK | 建龍 | 30000 | 大宇 | 2023-06-20 | 34 | 6/27 | 34 | V | 健田 | 三價鉻鋅3~5U48h無紅+氫脆 | 6/27 | 34 | 6/29 | 34 | 1 | V | 170度 | 6 hr
特殊CRTW補強(TYPE2)(16齒) 39x48.5x0.5mm 三價鉻鋅 | 50C | 1 | 建龍 | 500000 | 大宇 | 2023-06-20 | 145 | 6/27 | 145 | V | 健田 | 三價鉻鋅3~5U48h無紅+氫脆 | 6/27 | 145 | 6/29 | 148 | 5 | V | 170度 | 6 hr
特殊夾片 11.7x13.5x15.2x0.38mm 三價鉻鋅168小時無紅鏽 | 1065 | 8 | FORTIL | 3840000 | 大宇 | 2023-06-20 | 219 | 6/26 | 217 | V | 勝楓 | 三價鉻鋅8u以上168H無紅+氫脆 | 7/3 | 217 | 7/5 | 226 | 4 | V | 170度 | 6 hr
特殊CRTW補強(TYPE2)(16齒) 39x48.5x0.5mm 三價鉻鋅 | 50C | 2 | 建龍 | 500000 | 大宇 | 2023-06-26 | 215 | 7/4 | 215 | V | 健田 | 三價鉻鋅3~5U48h無紅+氫脆 | 7/4 | 215 | 7/5 | 215 | 3 | V | 170度 | 6 hr
特殊夾片 11.7x13.5x15.2x0.38mm 三價鉻鋅168小時無紅鏽 | 1065 | OK | FORTIL | 3840000 | 大宇 | 2023-06-26 | 128 | 6/28 | 128 | V | 勝楓 | 三價鉻鋅8u以上168H無紅+氫脆 | 6/29 | 128 | 7/3 | 132 | 5 | V | 170度 | 6 hr
WUSN-8#-18(4.2x1.4) 16x20.1x0.8mm 三價黑鋅(24H無白96無紅) | 1065 | 1 | 華國 | 120000 | 元茂 | 2023-06-26 | 281 | 6/27 | 277 | V | 勝楓 | 三價黑鋅24H無白96H無紅+氫脆 | 6/27 | 277 | 6/29 | 277 | 3 | V | 170度 | 6 hr
特殊CRTW補強(TYPE2)(16齒) 39x48.5x0.5mm 三價鉻鋅 | 50C | 3 | 建龍 | 500000 | 大宇 | 2023-06-27 | 71 | 7/4 | 71 | V | 健田 | 三價鉻鋅3~5U48h無紅+氫脆 | 7/4 | 71 | 7/5 | 71 | 3 | V | 170度 | 6 hr
WUSN-8#-18(4.2x1.4) 16x20.1x0.8mm 三價黑鋅(24H無白96無紅) | 1065 | OK | 華國 | 120000 | 元茂 | 2023-06-27 | 144 | 6/28 | 144 | V | 勝楓 | 三價黑鋅24H無白96H無紅+氫脆 | 6/29 | 144 | 6/29 | 152 | 3 | V | 170度 | 6 hr
特殊CRTW補強(TYPE2)(16齒) 39x48.5x0.5mm 三價鉻鋅 | 50C | 4 | 建龍 | 500000 | 大宇 | 2023-06-28 | 73 | 7/4 | 73 | V | 健田 | 三價鉻鋅3~5U48h無紅+氫脆 | 7/4 | 73 | 7/5 | 73 | 3 | V | 170度 | 6 hr
CW-8P1.25 搓牙 7.3*15*4.4*0.6mm 鍍鋅(有唇) | 50C | OK | 華國 | 50000 | 元茂 | 2023-06-28 | 24 | 6/29 | 24 | V | 健田 | 鍍鋅+氫脆 | 6/29 | 24 | 6/30 | 24 | 5 | V | 170度 | 6 hr
特殊夾片 11.7x13.5x15.2x0.38mm 三價鉻鋅168小時無紅鏽 | 1065 | 1 | FORTIL | 3840000 | 大宇 | 2023-06-28 | 805 | 6/29 | 805 | V | 勝楓 | 三價鉻鋅8u以上168H無紅+氫脆 | 7/5 | 805 | 7/6 7/10 | 436 369 | 4 4 | V | 170度 | 6 hr
特殊CRTW補強(TYPE2)(16齒) 39x48.5x0.5mm 三價鉻鋅 | 50C | 5 | 建龍 | 500000 | 大宇 | 2023-06-29 | 72 | 7/4 | 72 | V | 健田 | 三價鉻鋅3~5U48h無紅+氫脆 | 7/4 | 72 | 7/5 | 72 | 3 | V | 170度 | 6 hr
USN-4.2 11.0*16.4*0.5mm D8.5(打字HG 42)三價鉻鋅 | 1065 | OK | 華國 | 200000 | 大宇 | 2023-06-30 | 505 | 7/3 | 505 | V | 勝楓 | 三價鉻鋅5u以上6h無白48h無紅+氫脆 | 7/4 | 505 | 7/6 | 508 | 3 | V | 170度 | 6 hr
特殊CRTW補強(TYPE2)(16齒) 39x48.5x0.5mm 三價鉻鋅 | 50C | 6 | 建龍 | 500000 | 大宇 | 2023-06-30 | 78 | 7/4 | 78 | V | 健田 | 三價鉻鋅3~5U48h無紅+氫脆 | 7/4 | 78 | 7/5 | 99 | 4 | V | 170度 | 6 hr
USN-1/4(14#-14)16.2*24.8*0.8mm(打字HG 63)D14三價鋅 | 1065 | 1 | 華國 | 150000 | 大宇 | 2023-07-03 | 349 | 7/5 | 348 | V | 勝楓 | 三價鉻鋅5u以上6h無白48h無紅+氫脆 | 7/5 | 348 | 7/10 | 355 | 3 | V | 170度 | 6 hr
特殊夾片 11.7x13.5x15.2x0.38mm 三價鉻鋅168小時無紅鏽 | 1065 | 2 | FORTIL | 3840000 | 大宇 | 2023-07-03 | 335 | 7/4 | 335 | V | 勝楓 | 三價鉻鋅8u以上168H無紅+氫脆 | 7/5 | 335 | 7/10 7/11 | 164 171 | 4 4 | V | 170度 | 6 hr
特殊CRTW補強(TYPE2)(16齒) 39x48.5x0.5mm 三價鉻鋅 | 50C | 7 | 建龍 | 500000 | 大宇 | 2023-07-04 | 75 | 7/6 | 75 | V | 健田 | 三價鉻鋅3~5U48h無紅+氫脆 | 7/7 | 75 | 7/10 | 75 | 2 | V | 170度 | 6 hr
USN-5.5 15*26*0.8mm(打字55HG)(牙孔4.1~4.3) 三價鋅 | 1065 | 1 | 華國 | 100000 | 元茂 | 2023-07-04 | 261 | 7/12 | 261 | V | 勝楓 | 三價鉻鋅5u以上6h無白48h無紅+氫脆 | 7/12 | 261 | 7/14 | 261 | 5 | V | 170度 | 6 hr
USN-1/4(14#-14)16.2*24.8*0.8mm(打字HG 63)D14三價鋅 | 1065 | OK | 華國 | 150000 | 大宇 | 2023-07-05 | 428 | 7/7 | 428 | V | 勝楓 | 三價鉻鋅5u以上6h無白48h無紅+氫脆 | 7/7 | 428 | 7/14 | 432 | 4 | V | 170度 | 6 hr
特殊夾片 11.7x13.5x15.2x0.38mm 三價鉻鋅168小時無紅鏽 | 1065 | 3 | FORTIL | 3840000 | 大宇 | 2023-07-05 | 118 | 7/7 | 118 | V | 勝楓 | 三價鉻鋅8u以上168H無紅+氫脆 | 7/7 | 118 | 7/11 7/12 | 21 150 | 4 | V | 170度 | 6 hr
特殊CRTW補強(TYPE2)(16齒) 39x48.5x0.5mm 三價鉻鋅 | 50C | 8 | 建龍 | 500000 | 大宇 | 2023-07-05 | 71 | 7/7 | 71 | V | 健田 | 三價鉻鋅3~5U48h無紅+氫脆 | 7/7 | 71 | 7/10 | 75 | 1 | V | 170度 | 6 hr
USN-5.5 15*26*0.8mm(打字55HG)(牙孔4.1~4.3) 三價鋅 | 1065 | OK | 華國 | 100000 | 元茂 | 2023-07-05 | 235 | 7/12 | 235 | V | 勝楓 | 三價鉻鋅5u以上6h無白48h無紅+氫脆 | 7/12 | 235 | 7/14 | 238 | 3.2 | V | 170度 | 6 hr
特殊夾片 10*9.6*16.4*0.4mm 三價鉻鋅8um,168小時無紅 | 1065 | 1 | Fortil | 850000 | 大宇 | 2023-07-07 | 217 | 7/11 | 218 | V | 勝楓 | 三價鉻鋅8u以上168H無紅+氫脆 | 7/12 | 218 | 7/14 | 227 | 3 | V | 170度 | 6 hr
特殊CRTW補強(TYPE2)(16齒) 39x48.5x0.5mm 三價鉻鋅 | 50C | 9 | 建龍 | 500000 | 大宇 | 2023-07-07 | 139 | 7/11 | 139 | V | 健田 | 三價鉻鋅3~5U48h無紅+氫脆 | 7/11 | 139 | 7/12 | 142 | 3 | V | 170度 | 6 hr
特殊CRTW補強(TYPE2)(16齒) 39x48.5x0.5mm 三價鉻鋅 | 50C | 10 | 建龍 | 500000 | 永強 | 2023-07-10 | 36 | 7/18 | 37 | V | 健田 | 三價鉻鋅3~5U48h無紅+氫脆 | 7/18 | 37 | 7/19 | 39 | 1 | V | 170度 | 6 hr
特殊CRTW補強(TYPE2)(16齒) 39x48.5x0.5mm 三價鉻鋅 | 50C | OK | 建龍 | 500000 | 大宇 | 2023-07-10 | 63 | 7/12 | 63 | V | 健田 | 三價鉻鋅3~5U48h無紅+氫脆 | 7/12 | 63 | 7/12 | 64 | 3 | V | 170度 | 6 hr
特殊夾片 11.7x13.5x15.2x0.38mm 三價鉻鋅168小時無紅鏽 | 1065 | OK | FORTIL | 3840000 | 大宇 | 2023-07-11 | 81 | 7/13 | 80 | V | 勝楓 | 三價鉻鋅8u以上168H無紅+氫脆 | 7/14 | 80 | 7/20 | 85 | 3 | V | 170度 | 6 hr
特殊夾片 11.7x13.5x15.2x0.38mm 三價鉻鋅168小時無紅鏽 | 1065 | 4 | FORTIL | 3840000 | 大宇 | 2023-07-13 | 702 | 7/17 | 700 | V | 勝楓 | 三價鉻鋅8u以上168H無紅+氫脆 | 7/19 | 700 | 7/20 7/21 | 400 300 | 3 4 | V | 170度 | 6 hr
HCS-12 特殊 11.7x24.7x2.4x0.4mm 三價鋅24h無白72h無紅 | 1065 | OK | 華國 | 樣品6500 | 元茂 | 2023-07-13 | 10 | 7/15 | 10 | V | 勝楓 | 三價鋅8U以上24h無白72h無紅+氫脆 | 7/19 | 10 | 7/20 | 11 | 1 | V | 170度 | 6 hr
特殊夾片 11.7x13.5x15.2x0.38mm 三價鉻鋅168小時無紅鏽 | 1065 | 5 | FORTIL | 3840000 | 大宇 | 2023-07-14 | 212 | 7/17 | 212 | V | 勝楓 | 三價鉻鋅8u以上168H無紅+氫脆 | 7/19 | 212 | 7/21 | 100+112 | 4 | V | 170度 | 6 hr
特殊夾片 11.7x13.5x15.2x0.38mm 三價鉻鋅168小時無紅鏽 | 1065 | 6 | FORTIL | 3840000 | 大宇 | 2023-07-17 | 243 | 7/19 | 240 | V | 勝楓 | 三價鉻鋅8u以上168H無紅+氫脆 | 7/19 | 240 | 7/21 | 298 | 3 | V | 170度 | 6 hr
ETW-3 3.0*7.0*0.6mm 三價鉻五彩72hr 200PCS/條裝 | 50C | OK | 越南長承 | 補庫存 | 大宇 | 2023-07-17 | 274 | 7/19 | 269 | V | 格立 | 三價五彩72hr無白+氫脆 | 7/20 | 269 | 7/27 | 281 | 5 | V | 140度 | 8 hr
USN-10#-16 9.5*23.4*0.5mm(有尾巴)切兩角(檢)三價鋅 | 50C | OK | 潤固 | 90000 | 元茂 | 2023-07-18 | 195 | 7/20 | 195 | V | 勝楓 | 三價鉻鋅120H無紅+氫脆 | 7/20 | 195 | 7/26 | 200 | 2 | V | 170度 | 6 hr
特殊夾片 | 50C |  |  |  | 大宇 | 2023-07-19 | 樣品 | 7/20 | OK | V | 健田 | 三價金黃五彩+氫脆 | 7/20 | OK | 6/20 | OK | 4 | V | 170度 | 6 hr
特殊夾片 11.7x13.5x15.2x0.38mm 三價鉻鋅168小時無紅鏽 | 1065 | 7 | FORTIL | 3840000 | 大宇 | 2023-07-19 | 124 | 7/24 | 123 | V | 勝楓 | 三價鉻鋅8u以上168H無紅+氫脆 | 7/25 | 123 | 7/26 | 123 | 3 | V | 170度 | 6 hr
特殊夾片 10*9.6*16.4*0.4mm 三價鉻鋅8um,168小時無紅 | 1065 | 2 | Fortil | 850000 | 永強 | 2023-07-25 | 109 | 8/1 | 108 | V | 勝楓 | 三價鉻鋅8u以上168H無紅+氫脆 | 8/1 | 108 | 8/2 | 117 | 5 | V | 170度 | 6 hr
特殊夾片 | 50C |  |  |  | 大宇 | 2023-07-21 | 樣品 | 7/25 | OK | V | 勝楓 | 三價金黃五彩+氫脆 | 7/26 | OK | 7/27 | OK | 3 | V | 170度 | 6 hr
特殊夾片 11.7x13.5x15.2x0.38mm 三價鉻鋅168小時無紅鏽 | 1065 | 8 | FORTIL | 3840000 | 大宇 | 2023-07-21 | 391 | 7/24 | 365 | V | 勝楓 | 三價鉻鋅8u以上168H無紅+氫脆 | 7/25 | 365 | 7/26 7/27 | 277 108 | 4 2 | V | 170度 | 6 hr
USN-5 抽牙 12.7x26.9x0.9mm 三價五彩(黃金色) | 50C | OK | 華國 | 60000 | 元茂 | 2023-07-21 | 350 | 7/24 | 343 | V | 健田 | 三價金黃五彩+氫脆 | 7/24 | 343 | 7/25 | 344 | 3 | V | 170度 | 6 hr
特殊夾片 11.7x13.5x15.2x0.38mm 三價鉻鋅168小時無紅鏽 | 1065 | 9 | FORTIL | 3840000 | 大宇 | 2023-07-24 | 242 | 7/26 | 241 | V | 勝楓 | 三價鉻鋅8u以上168H無紅+氫脆 | 7/28 | 241 | 7/31 | 251 | 3 | V | 170度 | 6 hr
AW-7/8 12齒 23.5*35.5*1.4mm 三價鋅 5UM 72H白 | 50C | 1 | 安吉司 | 225000 | 大宇 | 2023-07-25 | 254 | 7/28 | 252 | V | 勝楓 | 三價鉻鋅5u72hr無白+氫脆 | 7/28 | 252 | 8/2 | 252 | 4 | V | 170度 | 6 hr
AW-7/8 12齒 23.5*35.5*1.4mm 三價鋅 5UM 72H白 | 50C | 2 | 安吉司 | 225000 | 大宇 | 2023-07-26 | 240 | 7/28 | 238 | V | 勝楓 | 三價鉻鋅5u72hr無白+氫脆 | 7/28 | 238 | 8/2 | 253 | 4 | V | 170度 | 6 hr
特殊夾片 10*9.6*16.4*0.4mm 三價鉻鋅8um,168小時無紅 | 1065 | OK | Fortil | 850000 | 大宇 | 2023-07-26 | 329 | 7/27 | 329 | V | 勝楓 | 三價鉻鋅8u以上168H無紅+氫脆 | 7/27 | 329 | 7/28 | 345 | 4 | V | 170度 | 6 hr
AW-7/8 12齒 23.5*35.5*1.4mm 三價鋅 5UM 72H白 | 50C | 3 | 安吉司 | 225000 | 大宇 | 2023-07-27 | 246 | 8/4 | 245 | V | 勝楓 | 三價鉻鋅5u72hr無白+氫脆 | 8/7 | 245 | 8/10 | 245 | 3 | V | 170度 | 6 hr
特殊夾片 11.7x13.5x15.2x0.38mm 三價鉻鋅168小時無紅鏽 | 1065 | 10 | FORTIL | 3840000 | 大宇 | 2023-07-27 | 495 | 7/31 | 495 | V | 勝楓 | 三價鉻鋅8u以上168H無紅+氫脆 | 7/31 | 495 | 8/1 8/8 | 425 70 | 4 1 | V | 170度 | 6 hr
ETW-12(1.3T(D1500) 11.7*22.6*1.3mm 三價鋅(5U) | 50C | 4 | 華國 | 1200000 | 大宇 | 2023-07-27 | 258 | 8/1 | 258 | V | 格立 | 三價鉻鋅5u以上+氫脆 | 8/4 | 258 | 8/9 | 258 | 4 | V | 140度 | 8 hr
ETW-12(1.3T(D1500) 11.7*22.6*1.3mm 三價鋅(5U) | 50C | 5 | 華國 | 1200000 | 大宇 | 2023-07-28 | 219 | 8/1 | 218 | V | 格立 | 三價鉻鋅5u以上+氫脆 | 8/4 | 218 | 8/9 | 230 | 4 | V | 140度 | 8 hr
特殊夾片 11.7x13.5x15.2x0.38mm 三價鉻鋅168小時無紅鏽 | 1065 | 11 | FORTIL | 3840000 | 大宇 | 2023-07-31 | 373 | 8/4 | 371 | V | 勝楓 | 三價鉻鋅8u以上168H無紅+氫脆 | 8/7 | 371 | 8/8 8/9 | 232 139 | 3 2 | V | 170度 | 6 hr
ETW-12(1.3T(D1500) 11.7*22.6*1.3mm 三價鋅(5U) | 50C | 6 | 華國 | 1200000 | 大宇 | 2023-07-31 | 255 | 8/4 | 255 | V | 格立 | 三價鉻鋅5u以上+氫脆 | 8/8 | 255 | 8/14 | 255 | 3 | V | 140度 | 8 hr
AW-7/8 12齒 23.5*35.5*1.4mm 三價鋅 5UM 72H白 | 50C | OK | 安吉司 | 225000 | 大宇 | 2023-07-31 | 335 | 8/9 | 334 | V | 勝楓 | 三價鉻鋅5u72hr無白+氫脆 | 8/10 | 334 | 8/15 | 342 | 3 | V | 170度 | 6 hr
ETW-12(1.3T(D1500) 11.7*22.6*1.3mm 三價鋅(5U) | 50C | 7 | 華國 | 1200000 | 大宇 | 2023-08-01 | 234 | 8/4 | 232 | V | 格立 | 三價鉻鋅5u以上+氫脆 | 8/8 | 232 | 8/14 | 232 | 3 | V | 140度 | 8 hr
USN-8# 16*14*0.6mm D8.8 三價鉻鋅 HRC | 50C | OK | 華國 | 150000 | 大宇 | 2023-08-01 | 297 | 8/4 | 297 | V | 勝楓 | 三價鉻鋅5u200hr無紅+氫脆 | 8/7 | 297 | 8/10 | 299 | 4 | V | 170度 | 6 hr
特殊夾片 11.7x13.5x15.2x0.38mm 三價鉻鋅168小時無紅鏽 | 1065 | 12 | FORTIL | 3840000 | 大宇 | 2023-08-01 | 243 | 8/8 | 243 | V | 勝楓 | 三價鉻鋅8u以上168H無紅+氫脆 | 8/8 | 243 | 8/9 | 293 | 3 | V | 170度 | 6 hr
特殊夾片 | 50C |  |  |  | 大宇 | 2023-08-02 | 樣品 | 8/7 | OK | V | 勝楓 | 三價金黃五彩+氫脆 | 8/8 | OK | 8/10 | OK | 4 | V | 170度 | 6 hr
ETW-12(1.3T(D1500) 11.7*22.6*1.3mm 三價鋅(5U) | 50C | OK | 華國 | 1200000 | 大宇 | 2023-08-02 | 307 | 8/7 | 305 | V | 格立 | 三價鉻鋅5u以上+氫脆 | 8/8 | 305 | 8/14 | 323 | 4 | V | 140度 | 8 hr
USN-5抽牙 11x17x1.0mm 三價鉻鋅(72hr白) | 55C | OK | 三陽 | 250000 | 元茂 | 2023-08-04 | 738 | 8/14 | 727 | V | 勝楓 | 三價鉻鋅72hr無白+氫脆 | 8/14 | 727 | 8/16 | 733 | 4.3 | V | 170度 | 6 hr
特殊夾片 11.7x13.5x15.2x0.38mm 三價鉻鋅168小時無紅鏽 | 1065 | OK | FORTIL | 1920000 | 大宇 | 2023-08-07 | 304 | 8/11 | 302 | V | 勝楓 | 三價鉻鋅8u以上168H無紅+氫脆 | 8/11 | 302 | 8/15 | 314 | 4 | V | 170度 | 6 hr
USN-8#-32 7.8x14.3x0.45mm 三價鋅 | 50C | OK | 凱壹 | 210000 | 元茂 | 2023-08-07 | 165 | 8/15 | 165 | V | 健田 | 三價鉻鋅+氫脆(穿鐵絲) | 9/7 9/18 | 107 64 | 9/8 9/19 | 107 64 | 2 1 | V | 170度 | 6 hr
ETW-4 4.0*9.0*0.6mm 三價鉻五彩(72hr) 200/條 HRC | 50C | 1 | 越南長承 | 補庫存 | 大宇 | 2023-08-08 | 132 | 8/10 | 131 | V | 格立 | 三價五彩72hr無白+氫脆 | 8/11 | 131 | 8/28 | 135 | 5 | V | 140度 | 8 hr
特殊夾片 10*9.6*16.4*0.4mm 三價鉻鋅8um,168小時無紅 | 1065 | 1 | FORTIL | 800000 | 大宇 | 2023-08-21 | 294 | 8/28 | 294 | V | 勝楓 | 三價鉻鋅8u以上168H無紅+氫脆 | 8/28 | 294 | 8/29 | 294 | 3 | V | 170度 | 6 hr
ETW-4 4.0*9.0*0.6mm 三價鉻五彩(72hr) 200/條 HRC | 50C | OK | 越南長承 | 補庫存 | 大宇 | 2023-08-21 | 239 | 8/23 | 237 | V | 格立 | 三價五彩72hr無白+氫脆 | 8/24 | 237 | 8/31 | 238 | 5 | V | 140度 | 8 hr
ETW-5 4.88*10.95*0.7mm 三價鉻五彩 200P/條裝 | 50C | 1 | 鋲兼 | 補半成品 | 元茂 | 2023-08-21 | 351 | 9/12 | 351 | V | 格立 | 三價五彩3u以上72hr無紅+氫脆 | 9/15 | 351 | 9/21 | 351 | 4 | V | 140度 | 8 hr
特殊夾片 11.7x13.5x15.2x0.38mm 三價鉻鋅168小時無紅鏽 | 1065 | 1 | FORTIL | 3840000 | 永強 | 2023-08-24 | 1255 | 8/29 | 1255 | V | 勝楓 | 三價鉻鋅8u以上168H無紅+氫脆 | 8/29 | 1255 | 8/31 9/1 | 435+390 433 | 4.3 3 | V | 170度 | 6 hr
特殊CRTW補強(TYPE2)13齒 24.6x32.2x0.45mm | 50C | OK | 建龍 | 200000 | 永強 | 2023-08-24 | 200 | 8/29 | 200 | V | 健田 | 三價鉻鋅3~5U48h無紅+氫脆 | 8/29 | 200 | 8/30 | 204 | 3 | V | 170度 | 6 hr
特殊夾片 10*9.6*16.4*0.4mm 三價鉻鋅8um,168小時無紅 | 1065 | 2 | FORTIL | 800000 | 大宇 | 2023-08-24 | 148 | 8/28 | 144 | V | 勝楓 | 三價鉻鋅8u以上168H無紅+氫脆 | 8/28 | 144 | 8/29 | 166 | 3.2 | V | 170度 | 6 hr
ETW-5 4.88*10.95*0.7mm 三價鉻五彩 200P/條裝 | 50C | 2 | 鋲兼 | 補半成品 | 元茂 | 2023-08-24 | 320 | 9/12 | 318 | V | 格立 | 三價五彩3u以上72hr無紅+氫脆 | 9/15 | 318 | 9/21 | 330 | 3 | V | 140度 | 8 hr
USN-8#-18改(有翅膀) 12.1x16x0.5mm 三價鋅(168h紅) | C1065 | 1 | FORTIL | 960000 | 永強 | 2023-08-28 | 455 | 8/31 | 454 | V | 勝楓 | 三價鉻鋅8u以上168H無紅+氫脆 | 9/1 | 454 | 9/4 | 465 | 3 | V | 170度 | 6 hr
特殊夾片 11.7x13.5x15.2x0.38mm 三價鉻鋅168小時無紅鏽 | 1065 | 2 | FORTIL | 3840000 | 永強 | 2023-08-28 | 505 | 8/31 | 505 | V | 勝楓 | 三價鉻鋅8u以上168H無紅+氫脆 | 9/1 | 505 | 9/6 9/11 | 413 92 | 3 1 | V | 170度 | 6 hr
特殊夾片 10*9.6*16.4*0.4mm 三價鉻鋅8um,168小時無紅 | 1065 | OK | FORTIL | 800000 | 大宇 | 2023-08-29 | 199 | 8/31 | 197 | V | 勝楓 | 三價鉻鋅8u以上168H無紅+氫脆 | 9/11 | 197 | 9/12 | 206 | 4 | V | 170度 | 6 hr
ETW-5 4.88*10.95*0.7mm 三價鉻五彩 200P/條裝 | 50C | 3 | 鋲兼 | 補半成品 | 元茂 | 2023-08-29 | 352 | 9/19 | 352 | V | 格立 | 三價五彩3u以上72hr無紅+氫脆 | 9/21 | 352 | 9/27 | 352 | 4 | V | 140度 | 8 hr
特殊夾片 11.7x13.5x15.2x0.38mm 三價鉻鋅168小時無紅鏽 | 1065 | 3 | FORTIL | 3840000 | 永強 | 2023-08-31 | 259 | 9/7 | 259 | V | 勝楓 | 三價鉻鋅8u以上168H無紅+氫脆 | 9/7 | 259 | 9/11 | 259 | 3 | V | 170度 | 6 hr
ETW-5 4.88*10.95*0.7mm 三價鉻五彩 200P/條裝 | 50C | 4 | 鋲兼 | 補半成品 | 元茂 | 2023-09-01 | 230 | 9/19 | 224 | V | 格立 | 三價五彩3u以上72hr無紅+氫脆 | 9/21 | 224 | 9/27 | 240 | 4 | V | 140度 | 8 hr
CW-8P1.25 搓牙 7.3*15*4.4*0.6mm 鍍鋅(有唇) | 50C | OK | 華國 | 60000 | 元茂 | 2023-09-04 | 37 | 9/5 | 39 | V | 健田 | 鍍鋅+氫脆 | 9/5 | 39 | 9/5 | 39 | 1 | V | 170度 | 6 hr
特殊夾片 11.7x13.5x15.2x0.38mm 三價鉻鋅168小時無紅鏽 | 1065 | 4 | FORTIL | 3840000 | 永強 | 2023-09-07 | 782 | 9/12 | 779 | V | 勝楓 | 三價鉻鋅8u以上168H無紅+氫脆 | 9/13 | 779 | 9/11 9/18 9/18 | 72 466 241 | 3 4 3 | V | 170度 | 6 hr
USN-8#-18改(有翅膀) 12.1x16x0.5mm 三價鋅(168h紅) | C1065 | 2 | FORTIL | 960000 | 永強 | 2023-09-07 | 456 | 9/12 | 455 | V | 勝楓 | 三價鉻鋅8u以上168H無紅+氫脆 | 9/13 | 455 | 9/14 | 466 | 4 | V | 170度 | 6 hr
ETW-5 4.88*10.95*0.7mm 三價鉻五彩 200P/條裝 | 50C | 5 | 鋲兼 | 補半成品 | 元茂 | 2023-09-07 | 318 | 9/26 | 318 | V | 格立 | 三價五彩3u以上72hr無紅+氫脆 | 10/2 | 318 | 10/6 | 318 | 4 | V | 140度 | 8 hr
UV型夾片-6*8.2*0.5mm 三價鉻鋅 HRC | 50C | OK | 華國 | 60000 | 元茂 | 2023-09-11 | 43 | 9/12 | 42 | V | 健田 | 三價鉻鋅+氫脆 | 9/12 | 42 | 9/12 | 42 | 5 | V | 170度 | 6 hr
特殊夾片 11.7x13.5x15.2x0.38mm 三價鉻鋅168小時無紅鏽 | 1065 | 5 | FORTIL | 3840000 | 永強 | 2023-09-12 | 255 | 9/14 | 254 | V | 勝楓 | 三價鉻鋅8u以上168H無紅+氫脆 | 9/14 | 254 | 9/18 9/19 | 102 152 | 1 3 | V | 170度 | 6 hr
ETW-7 7.0*14*0.8mm 三價鉻鋅 HRC | 50C | OK | HIS | 1000000 | 大宇 | 2023-09-12 | 378 | 9/18 | 375 | V | 勝楓 | 三價鉻鋅+氫脆 | 9/19 | 375 | 9/28 | 375 | 3 | V | 170度 | 6 hr
ETW-5 4.88*10.95*0.7mm 三價鉻五彩 200P/條裝 | 50C | 6 | 鋲兼 | 補半成品 | 元茂 | 2023-09-12 | 310 | 9/26 | 306 | V | 格立 | 三價五彩3u以上72hr無紅+氫脆 | 10/2 | 306 | 10/6 | 329 | 5 | V | 140度 | 8 hr
特殊夾片 11.7x13.5x15.2x0.38mm 三價鉻鋅168小時無紅鏽 | 1065 | 6 | FORTIL | 3840000 | 永強 | 2023-09-14 | 520 | 9/19 | 518 | V | 勝楓 | 三價鉻鋅8u以上168H無紅+氫脆 | 9/19 | 518 | 9/19 9/22 9/26 | 51 405 62 | 3 4 5 | V | 170度 | 6 hr
ETW-5 4.88*10.95*0.7mm 三價鉻五彩 200P/條裝 | 50C | OK | 鋲兼 | 補半成品 | 元茂 | 2023-09-14 | 160 | 10/3 | 154 | V | 勝楓 | 三價五彩3u以上72hr無紅+氫脆 | 10/5 | 154 | 10/6 | 160 | 4 | V | 170度 | 6 hr
USN-5抽牙(開口1.3~1.6) 11x17x1.0mm 三價鉻鋅(72hr白) | S55C | OK | 三陽 | 200000 | 元茂 | 2023-09-15 | 504 | 9/18 | 496 | V | 勝楓 | 三價鉻鋅72hr無白+氫脆 | 9/18 | 496 | 9/20 9/21 | 320 179 | 3 2 | V | 170度 | 6 hr
USN-8#-18改(有翅膀) 12.1x16x0.5mm 三價鋅(168h紅) | C1065 | OK | FORTIL | 960000 | 永強 | 2023-09-19 | 478 | 9/21 | 478 | V | 勝楓 | 三價鉻鋅8u以上168H無紅+氫脆 | 9/21 | 478 | 9/25 | 488 | 4 | V | 170度 | 6 hr
特殊夾片 11.7x13.5x15.2x0.38mm 三價鉻鋅168小時無紅鏽 | 1065 | 7 | FORTIL | 3840000 | 永強 | 2023-09-19 | 255 | 9/21 | 254 | V | 勝楓 | 三價鉻鋅8u以上168H無紅+氫脆 | 9/21 | 254 | 9/26 | 337 | 3 | V | 170度 | 6 hr
ALN-5/8-32(9T) 15.3x18.8x0.35mm 三價鋅 | S50C |  | 旭炯 |  | 元茂 | 2023-09-19 | 樣品 | 9/20 | OK | V | 健田 | 三價鉻鋅+氫脆 | 9/20 | OK | 9/25 | OK | 1 | V | 170度 | 6 hr
特殊夾片 11.7x13.5x15.2x0.38mm 三價鉻鋅168小時無紅鏽 | 1065 | 8 | FORTIL | 3840000 | 永強 | 2023-09-21 | 263 | 9/26 | 262 | V | 勝楓 | 三價鉻鋅8u以上168H無紅+氫脆 | 9/26 | 262 | 10/5 10/6 | 274 28 | 3 2 | V | 170度 | 6 hr
特殊SPN-PV-8.5 8.1*17.8*0.4mm 24h R 三價鉻鋅 HRC | 50C | OK | 文肅 | 100000 | 大宇 | 2023-09-21 | 70 | 9/25 | 70 | V | 健田 | 三價鉻鋅24h無紅+氫脆 | 9/26 | 70 | 9/26 | 70 | 2 | V | 170度 | 6 hr
特殊夾片 11.7x13.5x15.2x0.38mm 三價鉻鋅168小時無紅鏽 | 1065 | OK | FORTIL | 3840000 | 永強 | 2023-09-26 | 176 | 9/28 | 174 | V | 勝楓 | 三價鉻鋅8u以上168H無紅+氫脆 | 10/6 | 174 | 10/11 | 220 | 3 | V | 170度 | 6 hr
ETW-5 5x11x0.6mm 三價鉻五彩 | 1085 | OK | 信榮 | 200000 | 大宇 | 2023-09-26 | 65 | 9/28 | 65 | V | 健田 | 三價五彩+氫脆 | 10/3 | 65 | 10/3 | 65 | 1 | V | 170度 | 6 hr
ETW-4 4.0*9.0*0.6mm 三價鉻五彩(72hr) 200/條 HRC | 50C | OK | 越南長承 | 4800000 | 大宇 | 2023-09-28 | 471 | 10/4 | 467 | V | 格立 | 三價五彩72hr無白+氫脆 | 10/6 | 467 | 10/13 | 477 | 3 | V | 140度 | 8 hr
STTW-16 14.7x21.7x1.0mm 鋅鎳合金+封口 | 1065 | 1 | HISPANOX | 600000 | 元茂 | 2023-09-28 | 275 | 10/17 | 275 | V | 格立 | 鋅鎳合金1000H無紅+封口+氫脆 | 10/18 | 275 | 10/26 | 275 | 4 | V | 140度 | 8 hr
JSN-6#-32 7.8*9.7*0.45mm Cr+3鋅(3u24h無紅) | 50C | OK | ENDRIES | 170000 | 元茂 | 2023-10-03 | 81 | 10/6 | 81 | V | 勝楓 | 三價鉻鋅3u以上24H無紅+氫脆(穿鐵絲) | 10/30 | 88 | 11/1 | 87 | 3 | V | 170度 | 6 hr
特殊夾片 11.7x13.5x15.2x0.38mm 三價鉻鋅168小時無紅鏽 | 1065 | 1 | FORTIL | 3840000 | 永強 | 2023-10-06 | 271 | 10/12 | 270 | V | 勝楓 | 三價鉻鋅8u以上168H無紅+氫脆 | 10/12 | 270 | 10/16 | 279 | 3 | V | 170度 | 6 hr
WUSN-5抽牙 15*20.45*0.65mm(打字HG) D11.4 三價鉻鋅 | 50C | OK | 華國 | 100000 | 大宇 | 2023-10-06 | 314 | 10/12 | 311 | V | 勝楓 | 三價鉻鋅5u以上6h無白48h無紅+氫脆 | 10/12 | 311 | 10/16 | 311 | 5.1 | V | 170度 | 6 hr
STTW-16 14.7x21.7x1.0mm 鋅鎳合金+封口 | 1065 | 2 | HISPANOX | 600000 | 元茂 | 2023-10-06 | 238 | 10/17 | 238 | V | 格立 | 鋅鎳合金1000H無紅+封口+氫脆 | 10/18 | 238 | 10/26 | 238 | 4 | V | 140度 | 8 hr
USN-5/16 抽牙 17.0*26.0*1.0mm 三價鋅(96H無紅) | 50C | OK | 華國 | 補庫存 | 元茂 | 2023-10-06 | 794 | 10/11 | 782 | V | 勝楓 | 三價鉻鋅96H無紅+氫脆 | 10/11 | 782 | 10/16 | 787 | 4.2 | V | 170度 | 6 hr
拉帶夾片 | 50C |  |  |  | 元茂 | 2023-10-06 | 樣品 | 10/11 | OK | V | 勝楓 | 三價金黃五彩5U以上+氫脆 | 10/11 | OK | 10/17 | OK | 1 | V | 170度 | 6 hr
ETW-3/8 7.6*16.7*0.9mm 三價鉻鋅(5133-37) | 50C | 2 | 超盈 | 100000 | 大宇 | 2023-10-11 | 159 | 10/13 | 157 | V | 健田 | 三價鉻鋅+氫脆 | 10/13 | 157 | 10/16 | 159 | 1 | V | 170度 | 6 hr
特殊夾片 11.7x13.5x15.2x0.38mm 三價鉻鋅168小時無紅鏽 | 1065 | 2 | FORTIL | 3840000 | 永強 | 2023-10-12 | 552 | 10/17 | 550 | V | 勝楓 | 三價鉻鋅8u以上168H無紅+氫脆 | 10/18 | 550 | 10/19 | 575 | 4.5 | V | 170度 | 6 hr
STTW-16 14.7x21.7x1.0mm 鋅鎳合金+封口 | 1065 | OK | HISPANOX | 600000 | 元茂 | 2023-10-12 | 69 | 10/17 | 66 | V | 格立 | 鋅鎳合金1000H無紅+封口+氫脆 | 10/18 | 66 | 10/26 | 80 | 4 | V | 140度 | 8 hr
USN-3.9 11.0*15.9*0.5mm D8.1(打字HG 39)三價鉻鋅 | 1065 | OK | 華國 | 150000 | 大宇 | 2023-10-13 | 419 | 10/17 | 415 | V | 勝楓 | 三價鉻鋅5u以上6h無白48h無紅+氫脆 | 10/18 | 415 | 10/18 | 426 | 3 | V | 170度 | 6 hr
USN-8#-18改(有翅膀) 12.1x16x0.5mm 三價鋅(168h紅) | C1065 | 1 | Fortil | 960000 | 永強 | 2023-10-17 | 488 | 10/19 | 489 | V | 勝楓 | 三價鉻鋅8u以上168H無紅+氫脆 | 10/19 | 489 | 10/20 | 503 | 3.2 | V | 170度 | 6 hr
特殊夾片 11.7x13.5x15.2x0.38mm 三價鉻鋅168小時無紅鏽 | 1065 | 3 | FORTIL | 3840000 | 永強 | 2023-10-17 | 548 | 10/19 | 548 | V | 勝楓 | 三價鉻鋅8u以上168H無紅+氫脆 | 10/19 | 548 | 10/25 | 572 | 3.5 | V | 170度 | 6 hr
RTW-45 48.5*1.75mm 六價鉻五彩 | 1065 | OK | 永曜 | 20000 | 大宇 | 2023-10-17 | 123 | 10/18 | 123 | V | 健田 | 五彩+氫脆 | 10/30 | 135 | 10/31 | 137 | 4.5 | V | 170度 | 6 hr
USN-3.9 11.0*16.4*0.5mm D8.6(打字HG 39)三價鋅 | 1065 | OK | 華國 | 150000 | 大宇 | 2023-10-17 | 364 | 10/20 | 362 | V | 勝楓 | 三價鉻鋅5u以上6h無白48h無紅+氫脆 | 10/20 | 362 | 10/23 | 366 | 3 | V | 170度 | 6 hr
ETW-5 4.88*10.95*0.7mm 三價鉻五彩 200P/條裝 | 50C | 1 | 鋲兼 | 補半成品 | 元茂 | 2023-10-17 | 407 | 10/24 | 405 | V | 格立 | 三價五彩3u以上72hr無紅+氫脆 | 10/26 | 405 | 11/1 | 417 | 3 | V | 140度 | 8 hr
ALN-5/8-32(9T) 15.3x18.8x0.35mm 三價鋅 | S50C | OK | 旭炯 | 120000 | 元茂 | 2023-10-18 | 117 | 10/19 | 117 | V | 健田 | 三價鉻鋅+氫脆 | 10/19 | 117 | 10/20 | 120 | 2 | V | 170度 | 6 hr
特殊夾片 11.7x13.5x15.2x0.38mm 三價鉻鋅168小時無紅鏽 | 1065 | 4 | FORTIL | 3840000 | 永強 | 2023-10-19 | 559 | 10/24 | 557 | V | 勝楓 | 三價鉻鋅8u以上168H無紅+氫脆 | 10/25 | 557 | 10/30 11/2 | 384 173 | 3 4 | V | 170度 | 6 hr
STW-1"1/4 29.3*2.4mm 打銅底 (5160-125) | 1065 | 1 | BAMAL | 250000 | 永強 | 2023-10-19 | 705 | 10/24 | 706 | V | 富星 | 打銅底+氫脆 | 10/26 | 706 | 10/30 10/31 | 336 376 | 1 2 | V | 110度 | 8 hr
特殊CRTW補強(TYPE2)13齒 24.6x32.2x0.45mm | 50C | 1 | 建龍 | 370000 | 永強 | 2023-10-19 | 191 | 10/24 | 191 | V | 健田 | 三價鉻鋅3~5U48h無紅+氫脆 | 10/24 | 191 | 10/25 | 193 | DRY-005 | V | 170度 | 6 hr
USN-8 18.1*22.8*0.8mm(打字HG 08) D12.8 三價鉻鋅 | 1065 | OK | 華國 | 100000 | 大宇 | 2023-10-19 | 470 | 10/24 | 470 | V | 勝楓 | 三價鉻鋅5u以上6h無白48h無紅+氫脆 | 10/24 | 470 | 10/25 | 475 | 4 | V | 170度 | 6 hr
USN-6.3 16*16.8*0.8mm D9(打字HG 63) 三價鉻鋅 | 1065 | OK | 華國 | 100000 | 元茂 | 2023-10-19 | 340 | 10/23 | 340 | V | 勝楓 | 三價鉻鋅5u以上6h無白48h無紅+氫脆 | 10/23 | 340 | 10/27 | 345 | 3 | V | 170度 | 6 hr
JSN-6.3(1/4) 14.6*24.8*0.7mmD13.8(打字HG 63)三價鋅 | 1065 | OK | 華國 | 100000 | 元茂 | 2023-10-20 | 273 | 10/23 | 273 | V | 勝楓 | 三價鉻鋅5u以上6h無白48h無紅+氫脆 | 10/23 | 273 | 10/30 | 276 | 5 | V | 170度 | 6 hr
ETW-8 8.0*16*0.8mm 三價鉻五彩 (K7) HRC | 1070 | OK | 信榮 | 100000 | 大宇 | 2023-10-23 | 220 | 10/26 | 219 | V | 健田 | 三價五彩+氫脆 | 10/30 | 219 | 10/30 | 220 | 2 | V | 170度 | 6 hr
ETW-5 4.88*10.95*0.7mm 三價鉻五彩 200P/條裝 | 50C | 2 | 鋲兼 | 補半成品 | 元茂 | 2023-10-23 | 407 | 10/31 | 405 | V | 格立 | 三價五彩3u以上72hr無紅+氫脆 | 11/1 | 405 | 11/3 | 415 | 4 | V | 140度 | 8 hr
特殊夾片 11.7x13.5x15.2x0.38mm 三價鉻鋅168小時無紅鏽 | 1065 | 5 | FORTIL | 3840000 | 永強 | 2023-10-24 | 564 | 10/26 | 560 | V | 勝楓 | 三價鉻鋅8u以上168H無紅+氫脆 | 10/26 | 560 | 11/2 11/6 | 263 297 | 3 3 | V | 170度 | 6 hr
ETW-3 3.0*7.0*0.6mm 三價鉻五彩72hr 200PCS/條裝 | 50C | OK | 越南長承 | 3500000 | 大宇 | 2023-10-24 | 333 | 10/27 | 328 | V | 格立 | 三價五彩72hr無白+氫脆 | 10/30 | 328 | 11/9 | 340 | 3 | V | 140度 | 8 hr
USN-4.8 12*20*0.7mm (打字 HG) 三價鉻鋅 HRC | 1065 | OK | 華國 | 100000 | 大宇 | 2023-10-25 | 552 | 10/30 | 550 | V | 勝楓 | 三價鉻鋅5u以上6h無白48h無紅+氫脆 | 10/30 | 550 | 11/2 | 559 | 4 | V | 170度 | 6 hr
STW-1"1/4 29.3*2.4mm 打銅底 (5160-125) | 1065 | OK | BAMAL | 250000 | 永強 | 2023-10-26 | 1004 | 10/31 | 1001 | V | 富星 | 打銅底+氫脆 | 11/2 11/3 | 502 499 | 11/6 11/7 11/8 | 399 400 211 | 3 3 3 | V | 110度 | 8 hr
特殊夾片 11.7x13.5x15.2x0.38mm 三價鉻鋅168小時無紅鏽 | 1065 | 6 | FORTIL | 3840000 | 永強 | 2023-10-26 | 285 | 10/31 | 284 | V | 勝楓 | 三價鉻鋅8u以上168H無紅+氫脆 | 10/31 | 284 | 11/6 11/8 | 142 142 | 4 3 | V | 170度 | 6 hr
USN-8#-18改(有翅膀) 12.1x16x0.5mm 三價鋅(168h紅) | C1065 | 2 | Fortil | 補庫存 | 永強 | 2023-10-26 | 490 | 10/31 | 489 | V | 勝楓 | 三價鉻鋅8u以上168H無紅+氫脆 | 10/31 | 489 | 11/2 | 503 | 3 | V | 170度 | 6 hr
ETW-1/4 5.18*13.1*0.6mm 磷酸鹽(5144-25) | 50C | OK | 華國 | 250000 | 大宇 | 2023-10-26 | 155 | 10/30 | 154 | V | 健田 | 三價金黃五彩+氫脆 | 10/31 | 154 | 11/1 | 155 | 2 | V | 170度 | 6 hr
ETW-5 4.88*10.95*0.7mm 三價鉻五彩 200P/條裝 | 50C | 3 | 鋲兼 | 補半成品 | 元茂 | 2023-10-27 | 413 | 11/7 | 411 | V | 格立 | 三價五彩3u以上72hr無紅+氫脆 | 11/15 | 411 | 11/24 | 411 | 3 | V | 140度 | 8 hr
RTW-1"21/32(N5000-165) 46.6x1.55mm 三價黃鋅最小5um | 1065 | OK | 加達 | 50000 | 大宇 | 2023-10-30 | 257 | 11/2 | 255 | V | 勝楓 | 三價金黃五彩5u以上+氫脆 | 11/9 11/20 | 113 218 | 11/10 11/23 | 117 204 | 4 3 | V | 170度 | 6 hr
特殊CRTW補強(TYPE2)13齒 24.6x32.2x0.45mm | 50C | OK | 建龍 | 370000 | 永強 | 2023-10-31 | 207 | 11/2 | 207 | V | 健田 | 三價鉻鋅3~5U48h無紅+氫脆 | 11/2 | 207 | 11/3 | 211 | 3 | V | 170度 | 6 hr
特殊夾片 11.7x13.5x15.2x0.38mm 三價鉻鋅168小時無紅鏽 | 1065 | 7 | FORTIL | 3840000 | 永強 | 2023-10-31 | 289 | 11/2 | 288 | V | 勝楓 | 三價鉻鋅8u以上168H無紅+氫脆 | 11/2 | 288 | 11/8 | 293 | 4 | V | 170度 | 6 hr
特殊夾片 11.7x13.5x15.2x0.38mm 三價鉻鋅168小時無紅鏽 | 1065 | 8 | FORTIL | 3840000 | 永強 | 2023-11-02 | 584 | 11/7 | 583 | V | 勝楓 | 三價鉻鋅8u以上168H無紅+氫脆 | 11/7 | 583 | 11/15 11/16 | 377 206 | 3.4 | V | 170度 | 6 hr
ETW-5 4.88*10.95*0.7mm 三價鉻五彩 200P/條裝 | 50C | 4 | 鋲兼 | 補半成品 | 元茂 | 2023-11-02 | 387 | 11/14 | 386 | V | 格立 | 三價五彩3u以上72hr無紅+氫脆 | 11/15 | 386 | 11/24 | 414 | 4 | V | 140度 | 8 hr
特殊夾片 11.7x13.5x15.2x0.38mm 三價鉻鋅168小時無紅鏽 | 1065 | OK | FORTIL | 3840000 | 永強 | 2023-11-07 | 579 | 11/9 | 577 | V | 勝楓 | 三價鉻鋅8u以上168H無紅+氫脆 | 11/10 | 577 | 11/16 | 232+459 | 3.4 | V | 170度 | 6 hr
USN-8#-18改(有翅膀) 12.1x16x0.5mm 三價鋅(168h紅) | C1065 | OK | Fortil | 960000 | 永強 | 2023-11-07 | 553 | 11/9 | 553 | V | 勝楓 | 三價鉻鋅8u以上168H無紅+氫脆 | 11/10 | 553 | 11/14 | 568 | 4.3 | V | 170度 | 6 hr
ETW-8 特殊 7.8*17*1.5mm 三價鉻鋅(8u)HRC | 1065 | OK | 品泰 | 補庫存 | 大宇 | 2023-11-07 | 378 | 11/14 | 374 | V | 勝楓 | 三價鉻鋅8u+氫脆 | 11/15 | 374 | 11/17 | 380 | 2 | V | 170度 | 6 hr
AW-7/8 12齒 23.5*35.5*1.4mm 三價鋅 3UM 12H白 | 50C | 1 | 安吉司 | 500000 | 大宇 | 2023-11-07 | 267 | 11/9 | 266 | V | 勝楓 | 三價鉻鋅3U以上12h無白+氫脆 | 11/10 | 266 | 11/15 | 266 | 5 | V | 170度 | 6 hr
ETW-5 4.88*10.95*0.7mm 三價鉻五彩 200P/條裝 | 50C | 5 | 鋲兼 | 補半成品 | 元茂 | 2023-11-07 | 394 | 11/21 | 394 | V | 格立 | 三價五彩3u以上72hr無紅+氫脆 | 11/24 | 394 | 12/5 | 404 | 3 | V | 140度 | 8 hr
特殊夾片 11.7x13.5x15.2x0.38mm 三價鉻鋅168小時無紅鏽 | 1065 | 1 | FORTIL | 1920000 | 永強 | 2023-11-09 | 295 | 11/14 | 294 | V | 勝楓 | 三價鉻鋅8u以上168H無紅+氫脆 | 11/15 | 294 | 11/22 | 294 | 3 | V | 170度 | 6 hr
AW-7/8 12齒 23.5*35.5*1.4mm 三價鋅 3UM 12H白 | 50C | 2 | 安吉司 | 500000 | 大宇 | 2023-11-09 | 305 | 11/14 | 304 | V | 勝楓 | 三價鉻鋅3U以上12h無白+氫脆 | 11/14 | 304 | 11/15 | 310 | 4 | V | 170度 | 6 hr
ETW-4 4.0*9.0*0.6mm 三價鉻五彩(72hr) 200/條 HRC | 50C | OK | 越南長承 | 補庫存 | 大宇 | 2023-11-09 | 687 | 11/13 | 681 | V | 勝楓 | 三價五彩72hr無白+氫脆 | 11/21 | 681 | 11/24 | 689 | 4 | V | 170度 | 6 hr
SPN-3/8(八角型) 9.2x19x0.4mm 三價鋅(72H) | 50C | OK | 華國 | 375000 | 元茂 | 2023-11-10 | 310 | 11/14 | 310 | V | 勝楓 | 三價鉻鋅72hr無紅+氫脆 | 11/14 | 310 | 11/21 | 311 | 4 | V | 170度 | 6 hr
ETW-5 4.88*10.95*0.7mm 三價鉻五彩 200P/條裝 | 50C | OK | 鋲兼 | 補半成品 | 元茂 | 2023-11-10 | 396 | 11/28 | 395 | V | 格立 | 三價五彩3u以上72hr無紅+氫脆 | 11/30 | 395 | 12/5 | 410 | 3 | V | 140度 | 8 hr
AW-7/8 12齒 23.5*35.5*1.4mm 三價鋅 3UM 12H白 | 50C | 3 | 安吉司 | 500000 | 大宇 | 2023-11-13 | 319 | 11/17 | 319 | V | 勝楓 | 三價鉻鋅3U以上12h無白+氫脆 | 11/17 | 319 | 11/22 | 323 | 3 | V | 170度 | 6 hr
ETW-3 3.0*7.0*0.6mm 三價鉻五彩72hr 200PCS/條裝 | 50C | OK | 越南長承 | 補庫存 | 大宇 | 2023-11-13 | 375 | 11/20 | 371 | V | 勝楓 | 三價五彩72hr無白+氫脆 | 11/24 | 371 | 11/28 | 374 | 4 | V | 170度 | 6 hr
特殊夾片 11.7x13.5x15.2x0.38mm 三價鉻鋅168小時無紅鏽 | 1065 | 2 | FORTIL | 1920000 | 永強 | 2023-11-14 | 597 | 11/16 | 597 | V | 勝楓 | 三價鉻鋅8u以上168H無紅+氫脆 | 11/17 | 597 | 11/22 11/29 11/30 | 145 402 50 | 3 | V | 170度 | 6 hr
AW-7/8 12齒 23.5*35.5*1.4mm 三價鋅 3UM 12H白 | 50C | 4 | 安吉司 | 500000 | 大宇 | 2023-11-14 | 257 | 11/21 | 256 | V | 勝楓 | 三價鉻鋅3U以上12h無白+氫脆 | 11/21 | 256 | 11/29 | 256 | 3 | V | 170度 | 6 hr
USN-10#-16 9.5*23.4*0.5mm(有尾巴)切兩角(檢)三價鋅 | 50C | 1 | 華國 | 540000 | 元茂 | 2023-11-15 | 248 | 11/16 | 248 | V | 勝楓 | 三價鉻鋅+氫脆 | 11/16 | 248 | 11/17 | 252 | 3 | V | 170度 | 6 hr
特殊夾片 11.7x13.5x15.2x0.38mm 三價鉻鋅168小時無紅鏽 | 1065 | 3 | FORTIL | 1920000 | 永強 | 2023-11-16 | 292 | 11/21 | 290 | V | 勝楓 | 三價鉻鋅8u以上168H無紅+氫脆 | 11/21 | 290 | 11/30 | 290 | 3 | V | 170度 | 6 hr
AW-7/8 12齒 23.5*35.5*1.4mm 三價鋅 3UM 12H白 | 50C | 5 | 安吉司 | 500000 | 大宇 | 2023-11-16 | 293 | 11/21 | 292 | V | 勝楓 | 三價鉻鋅3U以上12h無白+氫脆 | 11/21 | 292 | 11/29 | 292 | 3 | V | 170度 | 6 hr
ETW-10 10*20*1.0mm 三價五彩HRC | 50C | OK | 三興 | 50000 | 大宇 | 2023-11-16 | 165 | 11/20 | 164 | V | 健田 | 三價五彩+氫脆 | 11/20 | 164 | 11/21 | 164 | 2 | V | 170度 | 6 hr
USN-10#-16 9.5*23.4*0.5mm(有尾巴)切兩角(檢)三價鋅 | 50C | 2 | 華國 | 540000 | 元茂 | 2023-11-17 | 242 | 11/21 | 242 | V | 勝楓 | 三價鉻鋅+氫脆 | 11/21 | 242 | 11/24 | 245 | 5 | V | 170度 | 6 hr
AW-7/8 12齒 23.5*35.5*1.4mm 三價鋅 3UM 12H白 | 50C | 6 | 安吉司 | 500000 | 大宇 | 2023-11-20 | 311 | 11/23 | 309 | V | 勝楓 | 三價鉻鋅3U以上12h無白+氫脆 | 11/23 | 309 | 11/29 | 309 | 2 | V | 170度 | 6 hr
特殊夾片 11.7x13.5x15.2x0.38mm 三價鉻鋅168小時無紅鏽 | 1065 | 4 | FORTIL | 1920000 | 永強 | 2023-11-21 | 582 | 11/23 | 580 | V | 勝楓 | 三價鉻鋅8u以上168H無紅+氫脆 | 11/24 | 580 | 11/30 12/5 | 94 442 | 3 |  | 170度 | 6 hr
USN-10#-16 9.5*23.4*0.5mm(有尾巴)切兩角(檢)三價鋅 | 50C | 3 | 華國 | 540000 | 元茂 | 2023-11-21 | 237 | 11/22 | 237 | V | 勝楓 | 三價鉻鋅+氫脆 | 11/22 | 237 | 11/24 | 246 | 1 | V | 170度 | 6 hr
AW-7/8 12齒 23.5*35.5*1.4mm 三價鋅 3UM 12H白 | 50C | 7 | 安吉司 | 500000 | 大宇 | 2023-11-22 | 313 | 11/28 | 313 | V | 勝楓 | 三價鉻鋅3U以上12h無白+氫脆 | 11/28 | 313 | 11/29 | 313 | 4 | V | 170度 | 6 hr
特殊夾片 11.7x13.5x15.2x0.38mm 三價鉻鋅168小時無紅鏽 | 1065 | 5 | FORTIL | 1920000 | 永強 | 2023-11-23 | 588 | 11/28 | 586 | V | 勝楓 | 三價鉻鋅8u以上168H無紅+氫脆 | 11/28 | 586 |  |  |  |  | 170度 | 6 hr
AW-7/8 12齒 23.5*35.5*1.4mm 三價鋅 3UM 12H白 | 50C | OK | 安吉司 | 500000 | 大宇 | 2023-11-23 | 65 | 11/28 | 65 | V | 勝楓 | 三價鉻鋅3U以上12h無白+氫脆 | 11/28 | 65 | 11/29 | 81 | 4 | V | 170度 | 6 hr
L型雙無牙夾片(反)-7.8*15*0.45mm (2T) 三價鉻鋅 HRC | 50C | OK | 華國 | 100000 | 元茂 | 2023-11-23 | 130 | 11/24 | 129 | V | 健田 | 三價鉻鋅+氫脆 | 11/24 | 129 | 11/27 | 132 | 3 | V | 170度 | 6 hr
USN-10#-16 9.5*23.4*0.5mm(有尾巴)切兩角(檢)三價鋅 | 50C | 4 | 華國 | 540000 | 元茂 | 2023-11-23 | 233 | 11/25 | 233 | V | 勝楓 | 三價鉻鋅+氫脆 | 11/27 | 233 | 11/28 | 235 | 3 | V | 170度 | 6 hr
ETW-1/4 5.24*13.34*0.6mm三價鉻鋅200/條(特5133-25) | 50C | OK | 華國 | 1000000 | 大宇 | 2023-11-24 | 278 | 11/27 | 277 | V | 格立 | 三價鉻鋅72hr無白+氫脆 | 11/28 | 277 | 12/5 | 286 | 4 | V | 140度 | 8 hr
特殊夾片-M6(組合H型螺母) 23.8x32.3x0.4mm 三價鋅(200h無紅) | 50C | 1 | 華國 | 150000 | 元茂 | 2023-11-24 | 141 | 11/25 | 140 | V | 格立 | 三價鉻鋅200H無紅銹+氫脆 | 11/27 | 140 | 12/5 | 146 | 5 | V | 140度 | 8 hr
ALN-8*1.25 6齒 12.8*3.5*0.5mm 三價鉻鋅 HRC | 50C | OK | 華國 | 300000 | 元茂 | 2023-11-27 | 200 |  |  |  | 健田 | 三價鉻鋅+氫脆 | [6 empty] | 170度 | 6 hr
USN-10#-16 9.5*23.4*0.5mm(有尾巴)切兩角(檢)三價鋅 | 50C | 5 | 華國 | 540000 | 元茂 | 2023-11-27 | 235 | 11/28 | 235 | V | 勝楓 | 三價鉻鋅+氫脆 | 11/28 | 235 | 12/1 | 238 | 2 | V | 170度 | 6 hr
特殊夾片 11.7x13.5x15.2x0.38mm 三價鉻鋅168小時無紅鏽 | 1065 | 6 | FORTIL | 1920000 | 永強 | 2023-11-28 | 586 | 11/30 | 585 | V | 勝楓 | 三價鉻鋅8u以上168H無紅+氫脆 | 11/30 | 585 |  |  |  |  | 170度 | 6 hr
USN-10#-16 9.5*23.4*0.5mm(有尾巴)切兩角(檢)三價鋅 | 50C | 6 | 華國 | 540000 | 元茂 | 2023-11-28 | 248 | 11/30 | 248 | V | 勝楓 | 三價鉻鋅+氫脆 | 11/30 | 248 | 12/5 | 248 | 4 | V | 170度 | 6 hr
特殊夾片-M6(組合H型螺母) 23.8x32.3x0.4mm 三價鋅(200h無紅) | 50C | 2 | 華國 | 150000 | 元茂 | 2023-11-28 | 150 | 11/29 | 149 | V | 格立 | 三價鉻鋅200H無紅銹+氫脆 | 11/30 | 149 |  |  |  |  | 140度 | 8 hr
L型雙無牙夾片(正)-7.8*15*0.45mm (2T) 三價鉻鋅 HRC | 50C | 1 | 華國 | 450000 | 元茂 | 2023-11-28 | 250 | 11/29 | 250 | V | 健田 | 三價鉻鋅+氫脆 | 11/29 | 250 | 11/30 | 253 | 5 | V | 170度 | 6 hr
S型特殊夾片(有齒)-14*21*0.7mm 三價鉻五彩 HRC | 1065 | OK | 華國 | 50400 | 元茂 | 2023-11-29 | 495 | 12/2 | 494 | V | 勝楓 | 三價五彩5U以上72H無紅+氫脆 | 12/4 | 494 |  |  |  |  | 170度 | 6 hr
特殊夾片-M6(組合H型螺母) 23.8x32.3x0.4mm 三價鋅(200h無紅) | 50C | OK | 華國 | 150000 | 元茂 | 2023-11-29 | 133 | 12/1 | 132 | V | 格立 | 三價鉻鋅200H無紅銹+氫脆 | 12/1 | 132 |  |  |  |  | 140度 | 8 hr
特殊夾片 11.7x13.5x15.2x0.38mm 三價鉻鋅168小時無紅鏽 | 1065 | 7 | FORTIL | 1920000 | 永強 | 2023-11-30 | 293 | 12/5 | 291 | V | 勝楓 | 三價鉻鋅8u以上168H無紅+氫脆 | 12/6 | 291 |  |  |  |  | 170度 | 6 hr
USN-5/16 抽牙 17.0*26.0*1.0mm 三價鋅(96H無紅) | 50C |  | 華國 |  | 永強 | 2023-11-30 | 9.5 | 12/5 | 9 | V | 勝楓 | 三價鉻鋅96H無紅+氫脆 | 12/6 | 9 |  |  |  |  | 170度 | 6 hr
L型雙無牙夾片(正)-7.8*15*0.45mm (2T) 三價鉻鋅 HRC | 50C | 2 | 華國 | 450000 | 元茂 | 2023-11-30 | 242 | 12/1 | 241 | V | 健田 | 三價鉻鋅+氫脆 | 12/1 | 241 | 12/4 | 244 | 4 | V | 170度 | 6 hr
USN-10#-16 9.5*23.4*0.5mm(有尾巴)切兩角(檢)三價鋅 | 50C | 7 | 華國 | 540000 | 元茂 | 2023-11-30 | 240 | 12/2 | 240 | V | 勝楓 | 三價鉻鋅+氫脆 | 12/4 | 240 | 12/5 | 240 | 4 | V | 170度 | 6 hr
USN-10#-16 9.5*23.4*0.5mm(有尾巴)切兩角(檢)三價鋅 | 50C | OK | 華國 | 540000 | 元茂 | 2023-12-01 | 65 | 12/2 | 65 | V | 勝楓 | 三價鉻鋅+氫脆 | 12/4 | 65 | 12/5 | 74 | 5 | V | 170度 | 6 hr
特殊夾片 11.7x13.5x15.2x0.38mm 三價鉻鋅168小時無紅鏽 | 1065 | 8 | FORTIL | 1920000 | 永強 | 2023-12-05 | 293 |  |  |  | 勝楓 | 三價鉻鋅8u以上168H無紅+氫脆 | [6 empty] | 170度 | 6 hr
L型雙無牙夾片(正)-7.8*15*0.45mm (2T) 三價鉻鋅 HRC | 50C | OK | 華國 | 450000 | 元茂 | 2023-12-05 | 236 |  |  |  | 健田 | 三價鉻鋅+氫脆 | [6 empty] | 170度 | 6 hr

## DRY-001
1 | 2 | 3 | 4 | 5 | 6 | 7 | 8 | 9 | 10 | 11 | 12 | 13 | 14 | 15 | 16 | 17 | 18 | 19 | 20 | 21
品名 | 材質 | 批次 | 客戶 | 訂單 | 廠商 | 熱處理 出廠 | 出廠 KG | 熱處理 回廠 | 回廠 KG | 結 案 | 電鍍 | 表面處理條件 | 電鍍 出廠 | 出廠 KG | 電鍍 回廠 | 回廠 KG | 烤箱 | 結案 | 溫度 | 時間
ALN-3*0.5 3齒 7.35*2.1*0.3mm 三價鉻鋅 HRC | 50C | OK | 越南長承 | 40000 | 元茂 | 2023-01-09 | 15 | 1/10 | 15 | V | 健田 | 三價鉻鋅+氫脆 | 1/10 | 15 | 1/11 | 15 | 1 | V | 170度 | 6 hr
WUSN-8#-18(4.2x1.4) 16x20.1x0.8mm 三價黑鋅(24H無白96無紅) | 50C |  | 華國 | 樣品1000(訂12萬 | 元茂 | 2023-02-03 | 樣品 | 2/4 | OK | V | 勝楓 | 三價黑鋅24H無白96H無紅+氫脆 | 2/6 | OK | 2/7 | OK | 1 | V | 170度 | 6 hr
特殊CRTW補強(TYPE2)(16齒) 39x48.5x0.5mm 三價鉻鋅 | 50C | 2 | 建龍 | 200000 | 大宇 | 2023-02-10 | 57 | 2/14 | 57 | V | 健田 | 三價鉻鋅3~5U48h無紅+氫脆 | 2/14 | 57 | 2/15 | 58 | 1 | V | 170度 | 6 hr
特殊CRTW補強(TYPE2)(16齒) 39x48.5x0.5mm 三價鉻鋅 | 50C | 庫 | 建龍 | 200000 | 大宇 | 2023-02-21 | 72 | 2/23 | 71 | V | 健田 | 三價鉻鋅3~5U48h無紅+氫脆 | 2/23 | 71 | 2/24 | 74 | 1 | V | 170度 | 6 hr
特殊CRTW補強(TYPE2)13齒 24.6x32.2x0.45mm | 50C | 6 | 建龍 | 800000 | 大宇 | 2023-02-22 | 87 | 2/24 | 85 | V | 健田 | 三價鉻鋅3~5U48h無紅+氫脆 | 2/24 | 85 | 3/2 | 88 | 1 | V | 170度 | 6 hr
特殊CRTW(TYPE1) 34*41.8*0.4 mm (16T) 三價鋅(48h) | 50C | 1 | 建龍 | 200000 | 大宇 | 2023-02-23 | 54 | 2/24 | 54 | V | 健田 | 三價鉻鋅3~5U48h無紅+氫脆 | 2/24 | 54 | 3/1 | 55 | 1 | V | 170度 | 6 hr
JSN-6#-18 7.8x9.7x0.55mm 三價鋅 | 50C | 1 | 華國 | 50000 | 元茂 | 2023-03-08 | 5 | 3/9 | 5 | V | 健田 | 三價鉻鋅+氫脆 | 3/9 | 5 | 3/9 | 5 | 1 | V | 170度 | 6 hr
JSN-6#-18 7.8x9.7x0.55mm 三價鋅 | 50C | OK | 華國 | 50000 | 元茂 | 2023-03-10 | 24 | 3/13 | 24 | V | 健田 | 三價鉻鋅+氫脆(相叉嚴重.要穿鐵線) | 3/13 | 24 | 3/14 | 24 | 1 | V | 170度 | 6 hr
特殊CRTW補強(TYPE2)13齒 24.6x32.2x0.45mm | 50C |  | 建龍 | 800000 | 大宇 | 2023-03-13 | 樣品 | 3/14 | OK | V | 健田 | 三價鉻鋅3~5U48h無紅+氫脆 | 3/14 | OK | 3/14 | OK | 1 | V | 170度 | 6 hr
ETW-8 特殊 7.85x14.9x1.0mm 三價黑鋅 | 50C | OK | 偉大星 | 50000 | 大宇 | 2023-03-21 | 55 | 3/22 | 55 | V | 健田 | 三價黑鋅+氫脆 | 3/22 | 55 | 3/22 | 55 | 1 | V | 170度 | 6 hr
USN-8#-32 7.8x14.3x0.45mm 三價鋅 | 50C | OK | 凱壹 | 150000 | 元茂 | 2023-04-07 | 124 | 4/8 | 124 | V | 健田 | 三價鉻鋅+氫脆(穿鐵絲) | 4/24 | 130 | 4/25 | 131 | 1 | V | 170度 | 6 hr
WUSN-6抽牙 (開口2.5) 15x22.3x0.8mm 三價鉻鋅 | 50C | OK | 螺寶 | 5000 | 大宇 | 2023-04-10 | 24 | 4/13 | 24 | V | 健田 | 三價鉻鋅+氫脆 | 4/13 | 24 | 4/14 | 24 | 1 | V | 170度 | 6 hr
USN-4.8 15.8*22.8*0.6mm(打字HG 48) 三價鉻鋅 HRC | 1065 | 1 | 華國 | 100000 | 大宇 | 2023-04-13 | 179 | 4/14 | 177 | V | 勝楓 | 三價鉻鋅5u以上6h無白48h無紅+氫脆(穿鐵絲) | 4/24 | 181 | 5/3 | 185 | 1 | V | 170度 | 6 hr
USN-4.8 15.8*22.8*0.6mm(打字HG 48) 三價鉻鋅 HRC | 1065 | OK | 華國 | 100000 | 大宇 | 2023-04-14 | 180 | 4/18 | 180 | V | 勝楓 | 三價鉻鋅5u以上6h無白48h無紅+氫脆(穿鐵絲) | 4/26 | 207 | 5/4 5/16 | 120 87 | 2 1 | V | 170度 | 6 hr
USN-4.8 15.8*22.8*0.6mm(打字HG 48) 三價鉻鋅 HRC | 1065 | 庫 | 華國 | 補庫存 | 大宇 | 2023-04-17 | 177 | 4/21 | 177 | V | 勝楓 | 三價鉻鋅5u以上6h無白48h無紅+氫脆(穿鐵絲) | 5/2 | 177 | 5/16 6/5 | 24 153 | 1 2 | V | 170度 | 6 hr
USN-4.8 15.8*22.8*0.6mm(打字HG 48) 三價鉻鋅 HRC | 1065 | 庫 | 華國 | 補庫存 | 大宇 | 2023-04-18 | 162 | 4/21 | 162 | V | 勝楓 | 三價鉻鋅5u以上6h無白48h無紅+氫脆(穿鐵絲) | 5/2 | 149 | 6/5 6/8 | 105 53 | 2 1 | V | 170度 | 6 hr
AW-1"1/2特殊(16齒) 38.5x63.4x1.4mm 三價鉻鋅(4u24hr白) | 1065 | OK | Casey | 樣品3000(訂5萬) | 元茂 | 2023-04-20 | 68 | 4/24 | 68 | V | 勝楓 | 三價鉻鋅4u以上24h無白+氫脆 | 4/24 | 68 | 4/26 | 71 | 1 | V | 170度 | 6 hr
WUSN-5抽牙 15*20.45*0.65mm(打字HG) D11.4 三價鉻鋅 | 50C | OK | 華國 | 100000 | 大宇 | 2023-04-25 | 260 | 4/27 | 256 | V | 勝楓 | 三價鉻鋅5u以上6h無白48h無紅+氫脆 | 4/27 | 256 | 5/2 | 129+126 | 2.1 | V | 170度 | 6 hr
USN-4.8 12.6*19*0.6mm D9.5 (打字48 HG) 三價鉻鋅 | 1065 | 2 | 華國 | 補庫存 | 大宇 | 2023-04-26 | 221 | 4/28 | 219 | V | 勝楓 | 三價鉻鋅5u以上6h無白48h無紅+氫脆(穿鐵絲) | 5/29 6/8 | 176 43 | 6/12 6/21 | 152 67 | 1 2 | V | 170度 | 6 hr
USN-4.8 12.6*19*0.6mm D9.5 (打字48 HG) 三價鉻鋅 | 1065 | 3 | 華國 | 補庫存 | 大宇 | 2023-04-28 | 219 | 5/5 | 218 | V | 勝楓 | 三價鉻鋅5u以上6h無白48h無紅+氫脆(穿鐵絲) | 6/8 6/15 | 146 72 | 6/21 7/6 | 78 140 | 1 2 | V | 170度 | 6 hr
ETW-5 4.88*10.95*0.7mm 三價鉻五彩 200P/條裝 | 50C | OK | 鋲兼 | 補庫存 | 元茂 | 2023-05-30 | 23 | 6/13 | 23 | V | 格立 | 三價五彩3u以上72hr無紅+氫脆 | 6/15 | 23 | 7/20 | 24 | 1 | V | 140度 | 8 hr
USN-5 抽牙 12.7x26.9x0.9mm | 50C |  |  |  | 元茂 | 2023-06-09 | 樣品 | 6/12 | OK | V | 健田 | 三價金黃五彩+氫脆 | 6/12 | OK | 6/12 | OK | 1 | V | 170度 | 6 hr
SPN-PT-6 5.3*12.7*2.0*0.25mm 三價黑色鋅鎳合金 | 50C | OK | SBS | 100000 | 元茂 | 2023-06-15 | 21 | 6/17 | 21 | V | 格立 | 三價黑色鋅鎳合金8um720hr無紅+氫脆 | 6/19 | 21 | 7/4 | 23 | 1 | V | 140度 | 8 hr
RPN-6.5*15.6*3.2*0.8mm 三價鉻鋅72H無白 HRC | 50C | OK | 安吉司 | 45000 | 元茂 | 2023-06-15 | 67 | 6/17 | 67 | V | 勝楓 | 三價鉻鋅5u72hr無白+氫脆 | 6/19 | 67 | 6/29 | 68 | 1 | V | 170度 | 6 hr
特殊CRTW補強(TYPE2)13齒 24.6x32.2x0.45mm | 50C | OK | 建龍 | 30000 | 大宇 | 2023-06-20 | 34 | 6/27 | 34 | V | 健田 | 三價鉻鋅3~5U48h無紅+氫脆 | 6/27 | 34 | 6/29 | 34 | 1 | V | 170度 | 6 hr
特殊CRTW補強(TYPE2)(16齒) 39x48.5x0.5mm 三價鉻鋅 | 50C | 8 | 建龍 | 500000 | 大宇 | 2023-07-05 | 71 | 7/7 | 71 | V | 健田 | 三價鉻鋅3~5U48h無紅+氫脆 | 7/7 | 71 | 7/10 | 75 | 1 | V | 170度 | 6 hr
特殊CRTW補強(TYPE2)(16齒) 39x48.5x0.5mm 三價鉻鋅 | 50C | 10 | 建龍 | 500000 | 永強 | 2023-07-10 | 36 | 7/18 | 37 | V | 健田 | 三價鉻鋅3~5U48h無紅+氫脆 | 7/18 | 37 | 7/19 | 39 | 1 | V | 170度 | 6 hr
HCS-12 特殊 11.7x24.7x2.4x0.4mm 三價鋅24h無白72h無紅 | 1065 | OK | 華國 | 樣品6500 | 元茂 | 2023-07-13 | 10 | 7/15 | 10 | V | 勝楓 | 三價鋅8U以上24h無白72h無紅+氫脆 | 7/19 | 10 | 7/20 | 11 | 1 | V | 170度 | 6 hr
特殊夾片 11.7x13.5x15.2x0.38mm 三價鉻鋅168小時無紅鏽 | 1065 | 10 | FORTIL | 3840000 | 大宇 | 2023-07-27 | 495 | 7/31 | 495 | V | 勝楓 | 三價鉻鋅8u以上168H無紅+氫脆 | 7/31 | 495 | 8/1 8/8 | 425 70 | 4 1 | V | 170度 | 6 hr
USN-8#-32 7.8x14.3x0.45mm 三價鋅 | 50C | OK | 凱壹 | 210000 | 元茂 | 2023-08-07 | 165 | 8/15 | 165 | V | 健田 | 三價鉻鋅+氫脆(穿鐵絲) | 9/7 9/18 | 107 64 | 9/8 9/19 | 107 64 | 2 1 | V | 170度 | 6 hr
特殊夾片 11.7x13.5x15.2x0.38mm 三價鉻鋅168小時無紅鏽 | 1065 | 2 | FORTIL | 3840000 | 永強 | 2023-08-28 | 505 | 8/31 | 505 | V | 勝楓 | 三價鉻鋅8u以上168H無紅+氫脆 | 9/1 | 505 | 9/6 9/11 | 413 92 | 3 1 | V | 170度 | 6 hr
CW-8P1.25 搓牙 7.3*15*4.4*0.6mm 鍍鋅(有唇) | 50C | OK | 華國 | 60000 | 元茂 | 2023-09-04 | 37 | 9/5 | 39 | V | 健田 | 鍍鋅+氫脆 | 9/5 | 39 | 9/5 | 39 | 1 | V | 170度 | 6 hr
特殊夾片 11.7x13.5x15.2x0.38mm 三價鉻鋅168小時無紅鏽 | 1065 | 5 | FORTIL | 3840000 | 永強 | 2023-09-12 | 255 | 9/14 | 254 | V | 勝楓 | 三價鉻鋅8u以上168H無紅+氫脆 | 9/14 | 254 | 9/18 9/19 | 102 152 | 1 3 | V | 170度 | 6 hr
ALN-5/8-32(9T) 15.3x18.8x0.35mm 三價鋅 | S50C |  | 旭炯 |  | 元茂 | 2023-09-19 | 樣品 | 9/20 | OK | V | 健田 | 三價鉻鋅+氫脆 | 9/20 | OK | 9/25 | OK | 1 | V | 170度 | 6 hr
ETW-5 5x11x0.6mm 三價鉻五彩 | 1085 | OK | 信榮 | 200000 | 大宇 | 2023-09-26 | 65 | 9/28 | 65 | V | 健田 | 三價五彩+氫脆 | 10/3 | 65 | 10/3 | 65 | 1 | V | 170度 | 6 hr
WUSN-5抽牙 15*20.45*0.65mm(打字HG) D11.4 三價鉻鋅 | 50C | OK | 華國 | 100000 | 大宇 | 2023-10-06 | 314 | 10/12 | 311 | V | 勝楓 | 三價鉻鋅5u以上6h無白48h無紅+氫脆 | 10/12 | 311 | 10/16 | 311 | 5.1 | V | 170度 | 6 hr
拉帶夾片 | 50C |  |  |  | 元茂 | 2023-10-06 | 樣品 | 10/11 | OK | V | 勝楓 | 三價金黃五彩5U以上+氫脆 | 10/11 | OK | 10/17 | OK | 1 | V | 170度 | 6 hr
ETW-3/8 7.6*16.7*0.9mm 三價鉻鋅(5133-37) | 50C | 2 | 超盈 | 100000 | 大宇 | 2023-10-11 | 159 | 10/13 | 157 | V | 健田 | 三價鉻鋅+氫脆 | 10/13 | 157 | 10/16 | 159 | 1 | V | 170度 | 6 hr
STW-1"1/4 29.3*2.4mm 打銅底 (5160-125) | 1065 | 1 | BAMAL | 250000 | 永強 | 2023-10-19 | 705 | 10/24 | 706 | V | 富星 | 打銅底+氫脆 | 10/26 | 706 | 10/30 10/31 | 336 376 | 1 2 | V | 110度 | 8 hr
USN-10#-16 9.5*23.4*0.5mm(有尾巴)切兩角(檢)三價鋅 | 50C | 3 | 華國 | 540000 | 元茂 | 2023-11-21 | 237 | 11/22 | 237 | V | 勝楓 | 三價鉻鋅+氫脆 | 11/22 | 237 | 11/24 | 246 | 1 | V | 170度 | 6 hr

## DRY-002
1 | 2 | 3 | 4 | 5 | 6 | 7 | 8 | 9 | 10 | 11 | 12 | 13 | 14 | 15 | 16 | 17 | 18 | 19 | 20 | 21
品名 | 材質 | 批次 | 客戶 | 訂單 | 廠商 | 熱處理 出廠 | 出廠 KG | 熱處理 回廠 | 回廠 KG | 結 案 | 電鍍 | 表面處理條件 | 電鍍 出廠 | 出廠 KG | 電鍍 回廠 | 回廠 KG | 烤箱 | 結案 | 溫度 | 時間
USN-4.2*18 11*22.5*0.5mm D15(打字42 HG)三價鉻鋅HRC | 1065 | 庫 | 華國 | 100000 | 元茂 | 2023-01-13 | 156 | 1/17 | 156 | V | 勝楓 | 三價鉻鋅5u以上6h無白48h無紅+氫脆 | 1/30 | 156 | 1/31 | 159 | 2 | V | 170度 | 6 hr
特殊CRTW補強(TYPE2)13齒 24.6x32.2x0.45mm | 50C | 1 | 建龍 | 800000 | 大宇 | 2023-03-03 | 106 | 3/6 | 106 | V | 健田 | 三價鉻鋅3~5U48h無紅+氫脆 | 3/6 | 106 | 3/7 | 109 | 2 | V | 170度 | 6 hr
特殊CRTW補強(TYPE2)13齒 24.6x32.2x0.45mm | 50C | 1 | 建龍 | 800000 | 大宇 | 2023-03-07 | 91 | 3/8 | 90 | V | 健田 | 三價鉻鋅3~5U48h無紅+氫脆 | 3/8 | 90 | 3/8 | 92 | 2 | V | 170度 | 6 hr
特殊夾片 10*9.6*16.4*0.4mm 三價鉻鋅8um,168小時無紅 | 1065 | OK | Fortil | 320000 | 大宇 | 2023-03-09 | 131 | 3/13 | 131 | V | 勝楓 | 三價鉻鋅8u以上168H無紅+氫脆 | 3/13 | 131 | 3/15 | 137 | 2 | V | 170度 | 6 hr
特殊CRTW補強(TYPE2)13齒 24.6x32.2x0.45mm | 50C |  | 建龍 | 800000 | 大宇 | 2023-03-14 | 樣品 | 3/15 | OK | V | 健田 | 三價鉻鋅3~5U48h無紅+氫脆 | 5/31 | OK | 6/2 | OK | 2 | V | 170度 | 6 hr
USN-8#-18改(有翅膀) 12.1x16x0.5mm 三價鋅(168h紅) | C1065 | 3 | Fortil | 960000 | 大宇 | 2023-03-23 | 161 | 3/27 | 160 | V | 勝楓 | 三價鉻鋅8u以上168H無紅+氫脆 | 3/27 | 160 | 4/6 | 174 | 2 | V | 170度 | 6 hr
USN-4.8 15.8*22.8*0.6mm(打字HG 48) 三價鉻鋅 HRC | 1065 | OK | 華國 | 100000 | 大宇 | 2023-04-14 | 180 | 4/18 | 180 | V | 勝楓 | 三價鉻鋅5u以上6h無白48h無紅+氫脆(穿鐵絲) | 4/26 | 207 | 5/4 5/16 | 120 87 | 2 1 | V | 170度 | 6 hr
USN-4.8 15.8*22.8*0.6mm(打字HG 48) 三價鉻鋅 HRC | 1065 | 庫 | 華國 | 補庫存 | 大宇 | 2023-04-17 | 177 | 4/21 | 177 | V | 勝楓 | 三價鉻鋅5u以上6h無白48h無紅+氫脆(穿鐵絲) | 5/2 | 177 | 5/16 6/5 | 24 153 | 1 2 | V | 170度 | 6 hr
USN-4.8 15.8*22.8*0.6mm(打字HG 48) 三價鉻鋅 HRC | 1065 | 庫 | 華國 | 補庫存 | 大宇 | 2023-04-18 | 162 | 4/21 | 162 | V | 勝楓 | 三價鉻鋅5u以上6h無白48h無紅+氫脆(穿鐵絲) | 5/2 | 149 | 6/5 6/8 | 105 53 | 2 1 | V | 170度 | 6 hr
USN-8#-18改(有翅膀) 12.1x16x0.5mm 三價鋅(168h紅) | C1065 | 庫 | Fortil | 補庫存 | 大宇 | 2023-04-19 | 192 | 4/24 | 191 | V | 勝楓 | 三價鉻鋅8u以上168H無紅+氫脆 | 4/24 | 191 | 4/25 | 197 | 2 | V | 170度 | 6 hr
USN-3.9 11.0*15.9*0.5mm D8.1(打字HG 39)三價鉻鋅 | 1065 | OK | 華國 | 200000 | 大宇 | 2023-04-25 | 280 | 4/28 | 278 | V | 勝楓 | 三價鉻鋅5u以上6h無白48h無紅+氫脆 | 5/2 | 278 | 5/3 | 285 | 2 | V | 170度 | 6 hr
WUSN-5抽牙 15*20.45*0.65mm(打字HG) D11.4 三價鉻鋅 | 50C | OK | 華國 | 100000 | 大宇 | 2023-04-25 | 260 | 4/27 | 256 | V | 勝楓 | 三價鉻鋅5u以上6h無白48h無紅+氫脆 | 4/27 | 256 | 5/2 | 129+126 | 2.1 | V | 170度 | 6 hr
USN-4.8 12.6*19*0.6mm D9.5 (打字48 HG) 三價鉻鋅 | 1065 | 2 | 華國 | 補庫存 | 大宇 | 2023-04-26 | 221 | 4/28 | 219 | V | 勝楓 | 三價鉻鋅5u以上6h無白48h無紅+氫脆(穿鐵絲) | 5/29 6/8 | 176 43 | 6/12 6/21 | 152 67 | 1 2 | V | 170度 | 6 hr
USN-4.8 12.6*19*0.6mm D9.5 (打字48 HG) 三價鉻鋅 | 1065 | 3 | 華國 | 補庫存 | 大宇 | 2023-04-28 | 219 | 5/5 | 218 | V | 勝楓 | 三價鉻鋅5u以上6h無白48h無紅+氫脆(穿鐵絲) | 6/8 6/15 | 146 72 | 6/21 7/6 | 78 140 | 1 2 | V | 170度 | 6 hr
USN-4.8 12.6*19*0.6mm D9.5 (打字48 HG) 三價鉻鋅 | 1065 | OK | 華國 | 補庫存 | 大宇 | 2023-05-02 | 45 | 5/5 | 41 | V | 勝楓 | 三價鉻鋅5u以上6h無白48h無紅+氫脆(穿鐵絲) | 6/15 | 46 | 7/6 | 49 | 2 | V | 170度 | 6 hr
USN-2.9 11*13*0.5mm D7.25(打字29 HG) 三價鉻鋅 | 1065 | OK | 華國 | 100000 | 元茂 | 2023-05-23 | 114 | 5/24 | 114 | V | 勝楓 | 三價鉻鋅5u以上6h無白48h無紅+氫脆 | 5/24 | 114 | 6/2 | 116 | 2 | V | 170度 | 6 hr
USN-5抽牙 11x17x1.0mm 三價鉻鋅(72hr白) | 55C | OK | 三陽 | 50000 | 元茂 | 2023-05-24 | 129 | 5/25 | 127 | V | 勝楓 | 三價鉻鋅72hr無白+氫脆 | 5/25 | 127 | 5/26 | 129 | 2 | V | 170度 | 6 hr
特殊夾片 11.7x13.5x15.2x0.38mm 三價鉻鋅168小時無紅鏽 | 1065 | 1 | FORTIL | 3840000 | 大宇 | 2023-06-01 | 117 | 6/5 | 116 | V | 勝楓 | 三價鉻鋅8u以上168H無紅+氫脆 | 6/5 | 116 | 6/7 | 120 | 2 | V | 170度 | 6 hr
AW-7/8 12齒 23.5*35.5*1.4mm 三價鋅 5UM 72H白 | 50C | OK | 安吉司 | 450000 | 大宇 | 2023-06-13 | 195 | 6/16 | 195 | V | 勝楓 | 三價鉻鋅5u72hr無白+氫脆 | 6/16 | 195 | 6/19 | 204 | 3.2 | V | 170度 | 6 hr
WUSN-5抽牙(梯型)(牙較高)(開口2~3) 12x14.7x0.6mm 三價黃鋅 | 50C | OK | 聯拓 | 30000 | 元茂 | 2023-06-13 | 52 | 6/14 | 52 | V | 勝楓 | 三價金黃五彩+氫脆(淺黃色) | 6/14 | 52 | 6/15 | 52 | 2 | V | 170度 | 6 hr
特殊夾片 11.7x13.5x15.2x0.38mm 三價鉻鋅168小時無紅鏽 | 1065 | 5 | FORTIL | 3840000 | 大宇 | 2023-06-14 | 297 | 6/15 | 297 | V | 勝楓 | 三價鉻鋅8u以上168H無紅+氫脆 | 6/15 | 297 | 6/16 | 194+126 | 3.2 | V | 170度 | 6 hr
特殊夾片 11.7x13.5x15.2x0.38mm 三價鉻鋅168小時無紅鏽 | 1065 | 7 | FORTIL | 3840000 | 大宇 | 2023-06-19 | 99 (外箱做記號) | 6/26 | 98 | V | 勝楓 | 三價鉻鋅8u以上168H無紅+氫脆 | 6/26 | 98 | 6/29 | 103 | 2 | V | 170度 | 6 hr
特殊CRTW補強(TYPE2)(16齒) 39x48.5x0.5mm 三價鉻鋅 | 50C | 7 | 建龍 | 500000 | 大宇 | 2023-07-04 | 75 | 7/6 | 75 | V | 健田 | 三價鉻鋅3~5U48h無紅+氫脆 | 7/7 | 75 | 7/10 | 75 | 2 | V | 170度 | 6 hr
USN-5.5 15*26*0.8mm(打字55HG)(牙孔4.1~4.3) 三價鋅 | 1065 | OK | 華國 | 100000 | 元茂 | 2023-07-05 | 235 | 7/12 | 235 | V | 勝楓 | 三價鉻鋅5u以上6h無白48h無紅+氫脆 | 7/12 | 235 | 7/14 | 238 | 3.2 | V | 170度 | 6 hr
USN-10#-16 9.5*23.4*0.5mm(有尾巴)切兩角(檢)三價鋅 | 50C | OK | 潤固 | 90000 | 元茂 | 2023-07-18 | 195 | 7/20 | 195 | V | 勝楓 | 三價鉻鋅120H無紅+氫脆 | 7/20 | 195 | 7/26 | 200 | 2 | V | 170度 | 6 hr
特殊夾片 11.7x13.5x15.2x0.38mm 三價鉻鋅168小時無紅鏽 | 1065 | 8 | FORTIL | 3840000 | 大宇 | 2023-07-21 | 391 | 7/24 | 365 | V | 勝楓 | 三價鉻鋅8u以上168H無紅+氫脆 | 7/25 | 365 | 7/26 7/27 | 277 108 | 4 2 | V | 170度 | 6 hr
特殊夾片 11.7x13.5x15.2x0.38mm 三價鉻鋅168小時無紅鏽 | 1065 | 11 | FORTIL | 3840000 | 大宇 | 2023-07-31 | 373 | 8/4 | 371 | V | 勝楓 | 三價鉻鋅8u以上168H無紅+氫脆 | 8/7 | 371 | 8/8 8/9 | 232 139 | 3 2 | V | 170度 | 6 hr
USN-8#-32 7.8x14.3x0.45mm 三價鋅 | 50C | OK | 凱壹 | 210000 | 元茂 | 2023-08-07 | 165 | 8/15 | 165 | V | 健田 | 三價鉻鋅+氫脆(穿鐵絲) | 9/7 9/18 | 107 64 | 9/8 9/19 | 107 64 | 2 1 | V | 170度 | 6 hr
特殊夾片 10*9.6*16.4*0.4mm 三價鉻鋅8um,168小時無紅 | 1065 | 2 | FORTIL | 800000 | 大宇 | 2023-08-24 | 148 | 8/28 | 144 | V | 勝楓 | 三價鉻鋅8u以上168H無紅+氫脆 | 8/28 | 144 | 8/29 | 166 | 3.2 | V | 170度 | 6 hr
USN-5抽牙(開口1.3~1.6) 11x17x1.0mm 三價鉻鋅(72hr白) | S55C | OK | 三陽 | 200000 | 元茂 | 2023-09-15 | 504 | 9/18 | 496 | V | 勝楓 | 三價鉻鋅72hr無白+氫脆 | 9/18 | 496 | 9/20 9/21 | 320 179 | 3 2 | V | 170度 | 6 hr
特殊夾片 11.7x13.5x15.2x0.38mm 三價鉻鋅168小時無紅鏽 | 1065 | 8 | FORTIL | 3840000 | 永強 | 2023-09-21 | 263 | 9/26 | 262 | V | 勝楓 | 三價鉻鋅8u以上168H無紅+氫脆 | 9/26 | 262 | 10/5 10/6 | 274 28 | 3 2 | V | 170度 | 6 hr
特殊SPN-PV-8.5 8.1*17.8*0.4mm 24h R 三價鉻鋅 HRC | 50C | OK | 文肅 | 100000 | 大宇 | 2023-09-21 | 70 | 9/25 | 70 | V | 健田 | 三價鉻鋅24h無紅+氫脆 | 9/26 | 70 | 9/26 | 70 | 2 | V | 170度 | 6 hr
USN-5/16 抽牙 17.0*26.0*1.0mm 三價鋅(96H無紅) | 50C | OK | 華國 | 補庫存 | 元茂 | 2023-10-06 | 794 | 10/11 | 782 | V | 勝楓 | 三價鉻鋅96H無紅+氫脆 | 10/11 | 782 | 10/16 | 787 | 4.2 | V | 170度 | 6 hr
USN-8#-18改(有翅膀) 12.1x16x0.5mm 三價鋅(168h紅) | C1065 | 1 | Fortil | 960000 | 永強 | 2023-10-17 | 488 | 10/19 | 489 | V | 勝楓 | 三價鉻鋅8u以上168H無紅+氫脆 | 10/19 | 489 | 10/20 | 503 | 3.2 | V | 170度 | 6 hr
ALN-5/8-32(9T) 15.3x18.8x0.35mm 三價鋅 | S50C | OK | 旭炯 | 120000 | 元茂 | 2023-10-18 | 117 | 10/19 | 117 | V | 健田 | 三價鉻鋅+氫脆 | 10/19 | 117 | 10/20 | 120 | 2 | V | 170度 | 6 hr
STW-1"1/4 29.3*2.4mm 打銅底 (5160-125) | 1065 | 1 | BAMAL | 250000 | 永強 | 2023-10-19 | 705 | 10/24 | 706 | V | 富星 | 打銅底+氫脆 | 10/26 | 706 | 10/30 10/31 | 336 376 | 1 2 | V | 110度 | 8 hr
ETW-8 8.0*16*0.8mm 三價鉻五彩 (K7) HRC | 1070 | OK | 信榮 | 100000 | 大宇 | 2023-10-23 | 220 | 10/26 | 219 | V | 健田 | 三價五彩+氫脆 | 10/30 | 219 | 10/30 | 220 | 2 | V | 170度 | 6 hr
ETW-1/4 5.18*13.1*0.6mm 磷酸鹽(5144-25) | 50C | OK | 華國 | 250000 | 大宇 | 2023-10-26 | 155 | 10/30 | 154 | V | 健田 | 三價金黃五彩+氫脆 | 10/31 | 154 | 11/1 | 155 | 2 | V | 170度 | 6 hr
ETW-8 特殊 7.8*17*1.5mm 三價鉻鋅(8u)HRC | 1065 | OK | 品泰 | 補庫存 | 大宇 | 2023-11-07 | 378 | 11/14 | 374 | V | 勝楓 | 三價鉻鋅8u+氫脆 | 11/15 | 374 | 11/17 | 380 | 2 | V | 170度 | 6 hr
ETW-10 10*20*1.0mm 三價五彩HRC | 50C | OK | 三興 | 50000 | 大宇 | 2023-11-16 | 165 | 11/20 | 164 | V | 健田 | 三價五彩+氫脆 | 11/20 | 164 | 11/21 | 164 | 2 | V | 170度 | 6 hr
AW-7/8 12齒 23.5*35.5*1.4mm 三價鋅 3UM 12H白 | 50C | 6 | 安吉司 | 500000 | 大宇 | 2023-11-20 | 311 | 11/23 | 309 | V | 勝楓 | 三價鉻鋅3U以上12h無白+氫脆 | 11/23 | 309 | 11/29 | 309 | 2 | V | 170度 | 6 hr
USN-10#-16 9.5*23.4*0.5mm(有尾巴)切兩角(檢)三價鋅 | 50C | 5 | 華國 | 540000 | 元茂 | 2023-11-27 | 235 | 11/28 | 235 | V | 勝楓 | 三價鉻鋅+氫脆 | 11/28 | 235 | 12/1 | 238 | 2 | V | 170度 | 6 hr

## DRY-003
1 | 2 | 3 | 4 | 5 | 6 | 7 | 8 | 9 | 10 | 11 | 12 | 13 | 14 | 15 | 16 | 17 | 18 | 19 | 20 | 21
品名 | 材質 | 批次 | 客戶 | 訂單 | 廠商 | 熱處理 出廠 | 出廠 KG | 熱處理 回廠 | 回廠 KG | 結 案 | 電鍍 | 表面處理條件 | 電鍍 出廠 | 出廠 KG | 電鍍 回廠 | 回廠 KG | 烤箱 | 結案 | 溫度 | 時間
STW-1"1/8 26.5*1.25mm 三價鉻鋅 (5100-112) | 1065 | 1 | 華國 | 300000 | 元茂 | 2023-01-03 | 269 | 1/31 | 269 | V | 勝楓 | 三價鉻鋅+氫脆 | 2/1 | 269 | 2/2 | 269 | 3 | V | 170度 | 6 hr
USN-10#-16 9.5*23.4*0.5mm(有尾巴)切兩角(檢)三價鋅 | 50C | 1 | 連宜(粲紘) | 900000 | 元茂 | 2023-01-04 | 329 | 1/31 | 329 | V | 勝楓 | 三價鉻鋅+氫脆 | 1/31 | 329 | 2/1 | 329 | 3 | V | 170度 | 6 hr
特殊夾片 10*9.6*16.4*0.4mm 三價鉻鋅8um,168小時無紅 | 1065 | OK | FORTIL | 400000 | 大宇 | 2023-01-06 | 248 | 1/11 | 248 | V | 勝楓 | 三價鉻鋅8u以上168H無紅+氫脆 | 1/11 | 248 | 1/31 | 256 | 3 | V | 170度 | 6 hr
STW-1"1/8 26.5*1.25mm 三價鉻鋅 (5100-112) | 1065 | 2 | 華國 | 300000 | 元茂 | 2023-01-07 | 216 | 1/30 | 216 | V | 勝楓 | 三價鉻鋅+氫脆 | 2/1 | 216 | 2/2 | 216 | 3 | V | 170度 | 6 hr
ETW-7 7.0*14*0.8mm 三價鉻鋅 HRC | 50C | OK | HIS | 1000000 | 大宇 | 2023-01-10 | 386 | 1/12 | 383 | V | 健田 | 三價鉻鋅+氫脆 | 1/13 | 383 | 1/16 | 384 | 3 | V | 170度 | 6 hr
USN-3.5 11*13*0.5mm D7.25 (打字35 HG) 三價鉻鋅 | 1065 | OK | 華國 | 100000 | 大宇 | 2023-01-10 | 219 | 1/12 | 219 | V | 勝楓 | 三價鉻鋅5u以上6h無白48h無紅+氫脆 | 1/12 | 219 | 1/13 | 223 | 3 | V | 170度 | 6 hr
USN-10#-16 9.5*23.4*0.5mm(有尾巴)切兩角(檢)三價鋅 | 50C | 2 | 連宜(粲紘) | 900000 | 元茂 | 2023-01-11 | 299 | 1/31 | 299 | V | 勝楓 | 三價鉻鋅+氫脆 | 1/31 | 299 | 2/1 | 299 | 3 | V | 170度 | 6 hr
ETW-8 特殊 7.8*17*1.5mm 三價鉻鋅(8u)HRC | 1065 | OK | 品泰 | 250000 | 大宇 | 2023-02-01 | 238 | 2/7 | 238 | V | 勝楓 | 三價鉻鋅8u+氫脆 | 2/8 | 238 | 2/9 | 240 | 3 | V | 170度 | 6 hr
特殊CRTW補強(TYPE2)13齒 24.6x32.2x0.45mm | 50C | 1 | 建龍 | 800000 | 大宇 | 2023-02-03 | 113 | 2/8 | 113 | V | 健田 | 三價鉻鋅3~5U48h無紅+氫脆 | 2/8 | 113 | 2/9 | 115 | 3 | V | 170度 | 6 hr
特殊CRTW補強(TYPE2)13齒 24.6x32.2x0.45mm | 50C | 2 | 建龍 | 800000 | 大宇 | 2023-02-07 | 89 | 2/10 | 89 | V | 健田 | 三價鉻鋅3~5U48h無紅+氫脆 | 2/10 | 89 | 2/10 | 89 | 3 | V | 170度 | 6 hr
特殊CRTW補強(TYPE2)13齒 24.6x32.2x0.45mm | 50C | 3 | 建龍 | 800000 | 大宇 | 2023-02-09 | 62 | 2/10 | 61 | V | 健田 | 三價鉻鋅3~5U48h無紅+氫脆 | 2/10 | 61 | 2/10 | 61 | 3 | V | 170度 | 6 hr
特殊CRTW補強(TYPE2)(16齒) 39x48.5x0.5mm 三價鉻鋅 | 50C | 1 | 建龍 | 200000 | 大宇 | 2023-02-09 | 51 | 2/10 | 50 | V | 健田 | 三價鉻鋅3~5U48h無紅+氫脆 | 2/10 | 50 | 2/10 | 50 | 3 | V | 170度 | 6 hr
特殊CRTW補強(TYPE2)(16齒) 39x48.5x0.5mm 三價鉻鋅 | 50C | 4 | 建龍 | 200000 | 大宇 | 2023-02-16 | 87 | 2/21 | 87 | V | 健田 | 三價鉻鋅3~5U48h無紅+氫脆 | 2/21 | 87 | 2/22 | 90 | 3 | V | 170度 | 6 hr
特殊CRTW補強(TYPE2)(16齒) 39x48.5x0.5mm 三價鉻鋅 | 50C | 5 | 建龍 | 200000 | 大宇 | 2023-02-17 | 73 | 2/22 | 71 | V | 健田 | 三價鉻鋅3~5U48h無紅+氫脆 | 2/22 | 71 | 2/23 | 71 | 3 | V | 170度 | 6 hr
特殊CRTW補強(TYPE2)13齒 24.6x32.2x0.45mm | 50C | 5 | 建龍 | 800000 | 大宇 | 2023-02-17 | 122 | 2/21 | 121 | V | 健田 | 三價鉻鋅3~5U48h無紅+氫脆 | 2/21 | 121 | 2/22 | 123 | 3 | V | 170度 | 6 hr
ETW-4 4.0*9.0*0.6mm 鍍白鋅 200PCS/條裝 ETW-4 4.0*9.0*0.6mm 三價鉻五彩(72hr) 200/條 HRC | 50C | OK | 貴宣 | 200000 | 大宇 | 2023-02-20 | 644 | 2/23 | 640 | V | 格立 | 白鋅+氫脆(3/1#252說有料..不要做) 三價五彩72hr無白+氫脆 | 3/3 | 640 | 3/8 | 652 | 4.3 | V
特殊CRTW補強(TYPE2)(16齒) 39x48.5x0.5mm 三價鉻鋅 | 50C | OK | 建龍 | 200000 | 大宇 | 2023-02-20 | 70 | 2/22 | 68 | V | 健田 | 三價鉻鋅3~5U48h無紅+氫脆 | 2/22 | 68 | 2/23 | 74 | 3 | V | 170度 | 6 hr
特殊CRTW(TYPE1) 34*41.8*0.4 mm (16T) 三價鋅(48h) | 50C | 2 | 建龍 | 200000 | 大宇 | 2023-03-01 | 77 | 3/6 | 77 | V | 健田 | 三價鉻鋅3~5U48h無紅+氫脆 | 3/6 | 77 | 3/7 | 77 | 3 | V | 170度 | 6 hr
特殊CRTW(TYPE1) 34*41.8*0.4 mm (16T) 三價鋅(48h) | 50C | OK | 建龍 | 200000 | 大宇 | 2023-03-03 | 80 | 3/6 | 79 | V | 健田 | 三價鉻鋅3~5U48h無紅+氫脆 | 3/6 | 79 | 3/7 | 85 | 3 | V | 170度 | 6 hr
USN-8#-18改(有翅膀) 12.1x16x0.5mm 三價鋅(168h紅) | C1065 | 1 | Fortil | 320000 | 大宇 | 2023-03-06 | 150 | 3/9 | 150 | V | 勝楓 | 三價鉻鋅8u以上168H無紅+氫脆 | 3/10 | 150 | 3/13 | 154 | 3 | V | 170度 | 6 hr
USN-8#-18改(有翅膀) 12.1x16x0.5mm 三價鋅(168h紅) | C1065 | 2 | Fortil | 320000 | 大宇 | 2023-03-09 | 162 | 3/14 | 162 | V | 勝楓 | 三價鉻鋅8u以上168H無紅+氫脆 | 3/14 | 162 | 3/20 | 162 | 3 | V | 170度 | 6 hr
特殊夾片 10*9.6*16.4*0.4mm 三價鉻鋅8um,168小時無紅 | 1065 | 庫 | Fortil | 320000 | 大宇 | 2023-03-13 | 93 | 3/17 | 93 | V | 勝楓 | 三價鉻鋅8u以上168H無紅+氫脆 | 3/20 | 93 | 3/22 | 96 | 3 | V | 170度 | 6 hr
USN-8#-18改(有翅膀) 12.1x16x0.5mm 三價鋅(168h紅) | C1065 | OK | Fortil | 320000 | 大宇 | 2023-03-14 | 203 | 3/16 | 202 | V | 勝楓 | 三價鉻鋅8u以上168H無紅+氫脆 | 3/16 | 202 | 3/20 | 213 | 3 | V | 170度 | 6 hr
ETW-6.4 6.32*13.45*0.9mm(開口5.8)三價五彩 200P/條 | 50C | 4 | 鋲兼 | 補半成品 | 元茂 | 2023-02-15 | 325 | 3/21 | 322 | V | 格立 | 三價五彩3u以上72hr無紅+氫脆 | 3/24 | 322 | 3/29 | 333 | 3 | V | 140度 | 8 hr
ETW-6.4 6.32*13.45*0.9mm(開口5.8)三價五彩 200P/條 | 50C | 5 | 鋲兼 | 補半成品 | 元茂 | 2023-02-21 | 311 | 3/21 | 312 | V | 格立 | 三價五彩3u以上72hr無紅+氫脆 | 3/22 | 312 | 3/29 | 311 | 3 | V | 140度 | 8 hr
USN-8#-18改(有翅膀) 12.1x16x0.5mm 三價鋅(168h紅) | C1065 | 1 | Fortil | 960000 | 大宇 | 2023-03-16 | 165 | 3/20 | 164 | V | 勝楓 | 三價鉻鋅8u以上168H無紅+氫脆 | 3/20 | 164 | 3/22 | 169 | 3 | V | 170度 | 6 hr
罐蓋-12.7*9.35*9.8*0.4mm 三價鉻鋅 | 50C | 1 | 華國 | 1000000 | 元茂 | 2023-03-21 | 175 | 3/30 | 175 | V | 勝楓 | 三價鉻鋅+氫脆 | 3/30 | 175 | 4/6 | 175 | 3 | V | 170度 | 6 hr
罐蓋-12.7*9.35*9.8*0.4mm 三價鉻鋅 | 50C | 2 | 華國 | 1000000 | 元茂 | 2023-03-24 | 178 | 3/30 | 178 | V | 勝楓 | 三價鉻鋅+氫脆 | 3/30 | 178 | 4/6 | 178 | 3 | V | 170度 | 6 hr
罐蓋-12.7*9.35*9.8*0.4mm 三價鉻鋅 | 50C | 3 | 華國 | 1000000 | 元茂 | 2023-03-28 | 174 | 3/30 | 174 | V | 勝楓 | 三價鉻鋅+氫脆 | 3/30 | 174 | 4/6 | 183 | 3 | V | 170度 | 6 hr
罐蓋-12.7*9.35*9.8*0.4mm 三價鉻鋅 | 50C | 4 | 華國 | 1000000 | 元茂 | 2023-03-30 | 162 | 4/6 | 162 | V | 勝楓 | 三價鉻鋅+氫脆 | 4/6 | 162 | 4/10 | 162 | 3 | V | 170度 | 6 hr
罐蓋-12.7*9.35*9.8*0.4mm 三價鉻鋅 | 50C | OK | 華國 | 1000000 | 元茂 | 2023-03-31 | 59 | 4/6 | 63 | V | 勝楓 | 三價鉻鋅+氫脆 | 4/6 | 63 | 4/10 | 64 | 3 | V | 170度 | 6 hr
V型夾片(J0A50) 16*16*0.6 三價鉻鋅 冠星 | 1065 | OK | 冠星 | 105000 | 大宇 | 2023-04-07 | 283 | 4/12 | 282 | V | 健田 | 三價鉻鋅+氫脆 | 4/12 | 282 | 4/13 | 286 | 3 | V | 170度 | 6 hr
ETW-3 3.0*7.0*0.6mm 三價鉻五彩72hr 200PCS/條裝 | 50C | OK | 一般品 |  | 大宇 | 2023-04-12 | 270 | 4/13 | 266 | V | 格立 | 三價五彩72hr無白+氫脆 | 4/14 | 266 | 4/28 | 271 | 3 | V | 140度 | 8 hr
USN-8#-18改(有翅膀) 12.1x16x0.5mm 三價鋅(168h紅) | C1065 | 7 | Fortil | 960000 | 大宇 | 2023-04-12 | 164 | 4/14 | 164 | V | 勝楓 | 三價鉻鋅8u以上168H無紅+氫脆 | 4/17 | 164 | 4/19 | 164 | 3 | V | 170度 | 6 hr
USN-4.8 11.0*16.4*0.5mm打字HG 48(開口合)三價鋅 | 1065 | OK | 華國 | 100000 | 大宇 | 2023-04-12 | 210 | 4/14 | 210 | V | 勝楓 | 三價鉻鋅5u以上6h無白48h無紅+氫脆 | 4/17 | 210 | 4/25 | 215 | 3 | V | 170度 | 6 hr
ETW-5 4.88*10.95*0.7mm 三價鉻五彩 200P/條裝 | 50C | 1 | 鋲兼 | 補庫存 | 元茂 | 2023-04-13 | 83 | 4/18 | 82 | V | 格立 | 三價五彩3u以上72hr無紅+氫脆 | 4/20 | 82 | 4/28 | 82 | 3 | V | 140度 | 8 hr
USN-8#-18改(有翅膀) 12.1x16x0.5mm 三價鋅(168h紅) | C1065 | OK | Fortil | 960000 | 大宇 | 2023-04-14 | 166 | 4/18 | 166 | V | 勝楓 | 三價鉻鋅8u以上168H無紅+氫脆 | 4/18 | 166 | 4/19 | 172 | 3 | V | 170度 | 6 hr
ETW-5 4.88*10.95*0.7mm 三價鉻五彩 200P/條裝 | 50C | 2 | 鋲兼 | 補庫存 | 元茂 | 2023-04-14 | 137 | 4/18 | 137 | V | 格立 | 三價五彩3u以上72hr無紅+氫脆 | 4/20 | 137 | 4/28 | 140 | 3 | V | 140度 | 8 hr
STTW-16 14.7x21.7x1.0mm 鋅鎳合金+封口 | 1065 | 2 | HISPANOX | 600000 | 元茂 | 2023-04-17 | 156 | 4/24 | 156 | V | 格立 | 鋅鎳合金1000H無紅+封口+氫脆 | 4/26 | 156 | 5/2 | 156 | 3 | V | 140度 | 8 hr
USN-6#-20 11*16.5*0.5mm D8.6(打字00 HG) 三價鉻鋅 | 1065 | OK | 華國 | 100000 | 大宇 | 2023-04-18 | 180 | 4/21 | 180 | V | 勝楓 | 三價鉻鋅5u以上6h無白48h無紅+氫脆 | 4/26 | 180 | 5/2 | 183 | 3 | V | 170度 | 6 hr
ETW-5 4.88*10.95*0.7mm 三價鉻五彩 200P/條裝 | 50C | 3 | 鋲兼 | 補庫存 | 元茂 | 2023-04-18 | 280 | 4/25 | 280 | V | 格立 | 三價五彩3u以上72hr無紅+氫脆 | 4/26 | 280 | 5/4 | 280 | 3 | V | 140度 | 8 hr
USN-5/16 抽牙 17.0*26.0*1.0mm 三價鋅(96H無紅) | 50C | OK | 華國 | 100000 | 元茂 | 2023-04-19 | 827 | 4/20 | 815 | V | 勝楓 | 三價鉻鋅96H無紅+氫脆 | 4/21 | 815 | 5/3 | 821 | 3.4 | V | 170度 | 6 hr
ETW-5 4.88*10.95*0.7mm 三價鉻五彩 200P/條裝 | 50C | 4 | 鋲兼 | 補庫存 | 元茂 | 2023-04-21 | 214 | 4/25 | 212 | V | 格立 | 三價五彩3u以上72hr無紅+氫脆 | 4/26 | 212 | 5/4 | 219 | 3 | V | 140度 | 8 hr
STTW-16 14.7x21.7x1.0mm 鋅鎳合金+封口 | 1065 | OK | HISPANOX | 600000 | 元茂 | 2023-04-21 | 194 | 4/24 | 192 | V | 格立 | 鋅鎳合金1000H無紅+封口+氫脆 | 4/26 | 192 | 5/2 | 200 | 3 | V | 140度 | 8 hr
ETW-4 4.0*9.0*0.6mm 三價鉻五彩(72hr) 200/條 HRC | 50C | OK | 越南長承 | 補庫存 | 大宇 | 2023-04-27 | 379 | 5/2 | 374 | V | 格立 | 三價五彩72hr無白+氫脆 | 5/3 | 374 | 5/11 | 384 | 3 | V | 140度 | 8 hr
ETW-5 4.88*10.95*0.7mm 三價鉻五彩 200P/條裝 | 50C | 6 | 鋲兼 | 補庫存 | 元茂 | 2023-05-03 | 256 | 5/16 | 256 | V | 格立 | 三價五彩3u以上72hr無紅+氫脆 | 5/22 | 256 | 5/29 | 256 | 3 | V | 140度 | 8 hr
L型插夾片-15.2*21.4*0.8mm 三價鉻五彩 HRC | 50C | 1 | 華國 | 100000 | 元茂 | 2023-05-05 | 293 | 5/8 | 291 | V | 健田 | 三價金黃五彩+氫脆 | 5/9 | 291 | 5/10 | 291 | 3 | V | 170度 | 6 hr
L型插夾片-15.2*21.4*0.8mm 三價鉻五彩 HRC | 50C | OK | 華國 | 100000 | 元茂 | 2023-05-08 | 99 | 5/9 | 99 | V | 健田 | 三價金黃五彩+氫脆 | 5/9 | 99 | 5/10 | 102 | 3 | V | 170度 | 6 hr
ETW-5 4.88*10.95*0.7mm 三價鉻五彩 200P/條裝 | 50C | 7 | 鋲兼 | 補庫存 | 元茂 | 2023-05-09 | 356 | 5/16 | 355 | V | 格立 | 三價五彩3u以上72hr無紅+氫脆 | 5/22 | 355 | 5/29 | 366 | 3 | V | 140度 | 8 hr
WUSN-5抽牙(梯型)(牙較高)(開口2~3) 12x14.7x0.6mm 三價黃鋅 | 50C |  | 聯拓 |  | 元茂 | 2023-05-09 | 樣品 | 5/10 | OK | V | 健田 | 三價金黃五彩+氫脆 | 5/10 | OK | 5/10 | OK | 3 | V | 170度 | 6 hr
AW-1"1/2特殊(16齒) 38.5x63.4x1.4mm 三價鉻鋅(4u24hr白) | 1065 | 1 | Casey | 47000 | 元茂 | 2023-05-16 | 229 | 5/19 | 229 | V | 勝楓 | 三價鉻鋅4u以上24h無白+氫脆 | 5/19 | 229 | 5/23 | 229 | 3 | V | 170度 | 6 hr
ETW-1/4 5.24*13.34*0.6mm三價鉻鋅200/條(特5133-25) | 50C | 1 | 華國 | 2500000 | 大宇 | 2023-05-18 | 255 | 5/22 | 255 | V | 格立 | 三價鉻鋅72hr無白+氫脆 | 5/24 | 252 | 6/2 | 258 | 3 | V | 140度 | 8 hr
AW-1"1/2特殊(16齒) 38.5x63.4x1.4mm 三價鉻鋅(4u24hr白) | 1065 | OK | Casey | 47000 | 元茂 | 2023-05-18 | 214 | 5/19 | 215 | V | 勝楓 | 三價鉻鋅4u以上24h無白+氫脆 | 5/22 | 215 | 5/23 | 224 | 3 | V | 170度 | 6 hr
AW-7/8 12齒 23.5*35.5*1.4mm 三價鋅 5UM 72H白 | 50C | 1 | 安吉司 | 450000 | 大宇 | 2023-05-19 | 284 | 5/23 | 284 | V | 勝楓 | 三價鉻鋅5u72hr無白+氫脆 | 5/23 | 284 | 5/24 | 286 | 3 | V | 170度 | 6 hr
ETW-1/4 5.24*13.34*0.6mm三價鉻鋅200/條(特5133-25) | 50C | 2 | 華國 | 2500000 | 大宇 | 2023-05-23 | 191 | 5/29 | 191 | V | 格立 | 三價鉻鋅72hr無白+氫脆 | 5/30 | 191 | 6/2 | 197 | 3 | V | 140度 | 8 hr
ETW-4 4.0*9.0*0.6mm 三價鉻五彩(72hr) 200/條 HRC | 50C | OK | 越南長承 | 補庫存 | 大宇 | 2023-05-29 | 445 | 6/1 | 441 | V | 格立 | 三價五彩72hr無白+氫脆 | 6/5 | 441 | 6/8 | 454 | 3 | V | 140度 | 8 hr
特殊夾片 11.7x13.5x15.2x0.38mm 三價鉻鋅168小時無紅鏽 | 1065 | 2 | FORTIL | 3840000 | 大宇 | 2023-06-05 | 163 | 6/8 | 163 | V | 勝楓 | 三價鉻鋅8u以上168H無紅+氫脆 | 6/8 | 163 | 6/12 | 172 | 3 | V | 170度 | 6 hr
AW-7/8 12齒 23.5*35.5*1.4mm 三價鋅 5UM 72H白 | 50C | 6 | 安吉司 | 450000 | 大宇 | 2023-06-06 | 230 | 6/9 | 230 | V | 勝楓 | 三價鉻鋅5u72hr無白+氫脆 | 6/9 | 230 | 6/19 | 230 | 3 | V | 170度 | 6 hr
特殊夾片 11.7x13.5x15.2x0.38mm 三價鉻鋅168小時無紅鏽 | 1065 | 3 | FORTIL | 3840000 | 大宇 | 2023-06-07 | 234 | 6/13 | 231 | V | 勝楓 | 三價鉻鋅8u以上168H無紅+氫脆 | 6/13 | 231 | 6/15 | 246 | 3 | V | 170度 | 6 hr
V型夾片(J0A50) 16*16*0.6 三價鉻鋅 冠星 | 1065 | OK | 冠星 | 105000 | 大宇 | 2023-06-08 | 234 | 6/12 | 234 | V | 健田 | 三價鉻鋅+氫脆 | 6/12 | 234 | 6/12 | 234 | 3 | V | 170度 | 6 hr
AW-7/8 12齒 23.5*35.5*1.4mm 三價鋅 5UM 72H白 | 50C | 7 | 安吉司 | 450000 | 大宇 | 2023-06-09 | 239 | 6/15 | 239 | V | 勝楓 | 三價鉻鋅5u72hr無白+氫脆 | 6/15 | 239 | 6/19 | 239 | 3 | V | 170度 | 6 hr
ETW-4 4.0*9.0*0.6mm 三價鉻五彩(72hr) 200/條 HRC | 50C | OK | 越南長承 | 2500000 | 大宇 | 2023-06-09 | 380 | 6/14 | 377 | V | 格立 | 三價五彩72hr無白+氫脆 | 6/15 | 377 | 6/21 | 388 | 3 | V | 140度 | 8 hr
ETW-12(1.3T(D1500) 11.7*22.6*1.3mm 三價鋅(5U) | 50C | 1 | 華國 | 1200000 | 大宇 | 2023-06-12 | 303 | 6/14 | 301 | V | 格立 | 三價鉻鋅5u以上+氫脆 | 6/15 | 301 | 6/26 | 301 | 3 | V | 140度 | 8 hr
特殊夾片 11.7x13.5x15.2x0.38mm 三價鉻鋅168小時無紅鏽 | 1065 | 4 | FORTIL | 3840000 | 大宇 | 2023-06-12 | 246 | 6/15 | 246 | V | 勝楓 | 三價鉻鋅8u以上168H無紅+氫脆 | 6/15 | 246 | 6/16 | 246 | 3 | V | 170度 | 6 hr
AW-7/8 12齒 23.5*35.5*1.4mm 三價鋅 5UM 72H白 | 50C | OK | 安吉司 | 450000 | 大宇 | 2023-06-13 | 195 | 6/16 | 195 | V | 勝楓 | 三價鉻鋅5u72hr無白+氫脆 | 6/16 | 195 | 6/19 | 204 | 3.2 | V | 170度 | 6 hr
特殊夾片 11.7x13.5x15.2x0.38mm 三價鉻鋅168小時無紅鏽 | 1065 | 5 | FORTIL | 3840000 | 大宇 | 2023-06-14 | 297 | 6/15 | 297 | V | 勝楓 | 三價鉻鋅8u以上168H無紅+氫脆 | 6/15 | 297 | 6/16 | 194+126 | 3.2 | V | 170度 | 6 hr
USN-5/16 抽牙 17.0*26.0*1.0mm 三價鋅(96H無紅) | 50C | OK | 華國 | 100000 | 元茂 | 2023-06-15 | 795 | 6/20 | 787 | V | 勝楓 | 三價鉻鋅96H無紅+氫脆 | 6/20 | 787 | 6/29 | 794 | 3 | V | 170度 | 6 hr
特殊CRTW補強(TYPE2)(16齒) 39x48.5x0.5mm 三價鉻鋅 | 50C | 2 | 建龍 | 500000 | 大宇 | 2023-06-26 | 215 | 7/4 | 215 | V | 健田 | 三價鉻鋅3~5U48h無紅+氫脆 | 7/4 | 215 | 7/5 | 215 | 3 | V | 170度 | 6 hr
WUSN-8#-18(4.2x1.4) 16x20.1x0.8mm 三價黑鋅(24H無白96無紅) | 1065 | 1 | 華國 | 120000 | 元茂 | 2023-06-26 | 281 | 6/27 | 277 | V | 勝楓 | 三價黑鋅24H無白96H無紅+氫脆 | 6/27 | 277 | 6/29 | 277 | 3 | V | 170度 | 6 hr
特殊CRTW補強(TYPE2)(16齒) 39x48.5x0.5mm 三價鉻鋅 | 50C | 3 | 建龍 | 500000 | 大宇 | 2023-06-27 | 71 | 7/4 | 71 | V | 健田 | 三價鉻鋅3~5U48h無紅+氫脆 | 7/4 | 71 | 7/5 | 71 | 3 | V | 170度 | 6 hr
WUSN-8#-18(4.2x1.4) 16x20.1x0.8mm 三價黑鋅(24H無白96無紅) | 1065 | OK | 華國 | 120000 | 元茂 | 2023-06-27 | 144 | 6/28 | 144 | V | 勝楓 | 三價黑鋅24H無白96H無紅+氫脆 | 6/29 | 144 | 6/29 | 152 | 3 | V | 170度 | 6 hr
特殊CRTW補強(TYPE2)(16齒) 39x48.5x0.5mm 三價鉻鋅 | 50C | 4 | 建龍 | 500000 | 大宇 | 2023-06-28 | 73 | 7/4 | 73 | V | 健田 | 三價鉻鋅3~5U48h無紅+氫脆 | 7/4 | 73 | 7/5 | 73 | 3 | V | 170度 | 6 hr
特殊CRTW補強(TYPE2)(16齒) 39x48.5x0.5mm 三價鉻鋅 | 50C | 5 | 建龍 | 500000 | 大宇 | 2023-06-29 | 72 | 7/4 | 72 | V | 健田 | 三價鉻鋅3~5U48h無紅+氫脆 | 7/4 | 72 | 7/5 | 72 | 3 | V | 170度 | 6 hr
USN-4.2 11.0*16.4*0.5mm D8.5(打字HG 42)三價鉻鋅 | 1065 | OK | 華國 | 200000 | 大宇 | 2023-06-30 | 505 | 7/3 | 505 | V | 勝楓 | 三價鉻鋅5u以上6h無白48h無紅+氫脆 | 7/4 | 505 | 7/6 | 508 | 3 | V | 170度 | 6 hr
USN-1/4(14#-14)16.2*24.8*0.8mm(打字HG 63)D14三價鋅 | 1065 | 1 | 華國 | 150000 | 大宇 | 2023-07-03 | 349 | 7/5 | 348 | V | 勝楓 | 三價鉻鋅5u以上6h無白48h無紅+氫脆 | 7/5 | 348 | 7/10 | 355 | 3 | V | 170度 | 6 hr
USN-5.5 15*26*0.8mm(打字55HG)(牙孔4.1~4.3) 三價鋅 | 1065 | OK | 華國 | 100000 | 元茂 | 2023-07-05 | 235 | 7/12 | 235 | V | 勝楓 | 三價鉻鋅5u以上6h無白48h無紅+氫脆 | 7/12 | 235 | 7/14 | 238 | 3.2 | V | 170度 | 6 hr
特殊夾片 10*9.6*16.4*0.4mm 三價鉻鋅8um,168小時無紅 | 1065 | 1 | Fortil | 850000 | 大宇 | 2023-07-07 | 217 | 7/11 | 218 | V | 勝楓 | 三價鉻鋅8u以上168H無紅+氫脆 | 7/12 | 218 | 7/14 | 227 | 3 | V | 170度 | 6 hr
特殊CRTW補強(TYPE2)(16齒) 39x48.5x0.5mm 三價鉻鋅 | 50C | 9 | 建龍 | 500000 | 大宇 | 2023-07-07 | 139 | 7/11 | 139 | V | 健田 | 三價鉻鋅3~5U48h無紅+氫脆 | 7/11 | 139 | 7/12 | 142 | 3 | V | 170度 | 6 hr
特殊CRTW補強(TYPE2)(16齒) 39x48.5x0.5mm 三價鉻鋅 | 50C | OK | 建龍 | 500000 | 大宇 | 2023-07-10 | 63 | 7/12 | 63 | V | 健田 | 三價鉻鋅3~5U48h無紅+氫脆 | 7/12 | 63 | 7/12 | 64 | 3 | V | 170度 | 6 hr
特殊夾片 11.7x13.5x15.2x0.38mm 三價鉻鋅168小時無紅鏽 | 1065 | OK | FORTIL | 3840000 | 大宇 | 2023-07-11 | 81 | 7/13 | 80 | V | 勝楓 | 三價鉻鋅8u以上168H無紅+氫脆 | 7/14 | 80 | 7/20 | 85 | 3 | V | 170度 | 6 hr
特殊夾片 11.7x13.5x15.2x0.38mm 三價鉻鋅168小時無紅鏽 | 1065 | 4 | FORTIL | 3840000 | 大宇 | 2023-07-13 | 702 | 7/17 | 700 | V | 勝楓 | 三價鉻鋅8u以上168H無紅+氫脆 | 7/19 | 700 | 7/20 7/21 | 400 300 | 3 4 | V | 170度 | 6 hr
特殊夾片 11.7x13.5x15.2x0.38mm 三價鉻鋅168小時無紅鏽 | 1065 | 6 | FORTIL | 3840000 | 大宇 | 2023-07-17 | 243 | 7/19 | 240 | V | 勝楓 | 三價鉻鋅8u以上168H無紅+氫脆 | 7/19 | 240 | 7/21 | 298 | 3 | V | 170度 | 6 hr
特殊夾片 11.7x13.5x15.2x0.38mm 三價鉻鋅168小時無紅鏽 | 1065 | 7 | FORTIL | 3840000 | 大宇 | 2023-07-19 | 124 | 7/24 | 123 | V | 勝楓 | 三價鉻鋅8u以上168H無紅+氫脆 | 7/25 | 123 | 7/26 | 123 | 3 | V | 170度 | 6 hr
特殊夾片 | 50C |  |  |  | 大宇 | 2023-07-21 | 樣品 | 7/25 | OK | V | 勝楓 | 三價金黃五彩+氫脆 | 7/26 | OK | 7/27 | OK | 3 | V | 170度 | 6 hr
USN-5 抽牙 12.7x26.9x0.9mm 三價五彩(黃金色) | 50C | OK | 華國 | 60000 | 元茂 | 2023-07-21 | 350 | 7/24 | 343 | V | 健田 | 三價金黃五彩+氫脆 | 7/24 | 343 | 7/25 | 344 | 3 | V | 170度 | 6 hr
特殊夾片 11.7x13.5x15.2x0.38mm 三價鉻鋅168小時無紅鏽 | 1065 | 9 | FORTIL | 3840000 | 大宇 | 2023-07-24 | 242 | 7/26 | 241 | V | 勝楓 | 三價鉻鋅8u以上168H無紅+氫脆 | 7/28 | 241 | 7/31 | 251 | 3 | V | 170度 | 6 hr
AW-7/8 12齒 23.5*35.5*1.4mm 三價鋅 5UM 72H白 | 50C | 3 | 安吉司 | 225000 | 大宇 | 2023-07-27 | 246 | 8/4 | 245 | V | 勝楓 | 三價鉻鋅5u72hr無白+氫脆 | 8/7 | 245 | 8/10 | 245 | 3 | V | 170度 | 6 hr
特殊夾片 11.7x13.5x15.2x0.38mm 三價鉻鋅168小時無紅鏽 | 1065 | 11 | FORTIL | 3840000 | 大宇 | 2023-07-31 | 373 | 8/4 | 371 | V | 勝楓 | 三價鉻鋅8u以上168H無紅+氫脆 | 8/7 | 371 | 8/8 8/9 | 232 139 | 3 2 | V | 170度 | 6 hr
ETW-12(1.3T(D1500) 11.7*22.6*1.3mm 三價鋅(5U) | 50C | 6 | 華國 | 1200000 | 大宇 | 2023-07-31 | 255 | 8/4 | 255 | V | 格立 | 三價鉻鋅5u以上+氫脆 | 8/8 | 255 | 8/14 | 255 | 3 | V | 140度 | 8 hr
AW-7/8 12齒 23.5*35.5*1.4mm 三價鋅 5UM 72H白 | 50C | OK | 安吉司 | 225000 | 大宇 | 2023-07-31 | 335 | 8/9 | 334 | V | 勝楓 | 三價鉻鋅5u72hr無白+氫脆 | 8/10 | 334 | 8/15 | 342 | 3 | V | 170度 | 6 hr
ETW-12(1.3T(D1500) 11.7*22.6*1.3mm 三價鋅(5U) | 50C | 7 | 華國 | 1200000 | 大宇 | 2023-08-01 | 234 | 8/4 | 232 | V | 格立 | 三價鉻鋅5u以上+氫脆 | 8/8 | 232 | 8/14 | 232 | 3 | V | 140度 | 8 hr
特殊夾片 11.7x13.5x15.2x0.38mm 三價鉻鋅168小時無紅鏽 | 1065 | 12 | FORTIL | 3840000 | 大宇 | 2023-08-01 | 243 | 8/8 | 243 | V | 勝楓 | 三價鉻鋅8u以上168H無紅+氫脆 | 8/8 | 243 | 8/9 | 293 | 3 | V | 170度 | 6 hr
USN-5抽牙 11x17x1.0mm 三價鉻鋅(72hr白) | 55C | OK | 三陽 | 250000 | 元茂 | 2023-08-04 | 738 | 8/14 | 727 | V | 勝楓 | 三價鉻鋅72hr無白+氫脆 | 8/14 | 727 | 8/16 | 733 | 4.3 | V | 170度 | 6 hr
特殊夾片 10*9.6*16.4*0.4mm 三價鉻鋅8um,168小時無紅 | 1065 | 1 | FORTIL | 800000 | 大宇 | 2023-08-21 | 294 | 8/28 | 294 | V | 勝楓 | 三價鉻鋅8u以上168H無紅+氫脆 | 8/28 | 294 | 8/29 | 294 | 3 | V | 170度 | 6 hr
特殊夾片 11.7x13.5x15.2x0.38mm 三價鉻鋅168小時無紅鏽 | 1065 | 1 | FORTIL | 3840000 | 永強 | 2023-08-24 | 1255 | 8/29 | 1255 | V | 勝楓 | 三價鉻鋅8u以上168H無紅+氫脆 | 8/29 | 1255 | 8/31 9/1 | 435+390 433 | 4.3 3 | V | 170度 | 6 hr
特殊CRTW補強(TYPE2)13齒 24.6x32.2x0.45mm | 50C | OK | 建龍 | 200000 | 永強 | 2023-08-24 | 200 | 8/29 | 200 | V | 健田 | 三價鉻鋅3~5U48h無紅+氫脆 | 8/29 | 200 | 8/30 | 204 | 3 | V | 170度 | 6 hr
特殊夾片 10*9.6*16.4*0.4mm 三價鉻鋅8um,168小時無紅 | 1065 | 2 | FORTIL | 800000 | 大宇 | 2023-08-24 | 148 | 8/28 | 144 | V | 勝楓 | 三價鉻鋅8u以上168H無紅+氫脆 | 8/28 | 144 | 8/29 | 166 | 3.2 | V | 170度 | 6 hr
ETW-5 4.88*10.95*0.7mm 三價鉻五彩 200P/條裝 | 50C | 2 | 鋲兼 | 補半成品 | 元茂 | 2023-08-24 | 320 | 9/12 | 318 | V | 格立 | 三價五彩3u以上72hr無紅+氫脆 | 9/15 | 318 | 9/21 | 330 | 3 | V | 140度 | 8 hr
USN-8#-18改(有翅膀) 12.1x16x0.5mm 三價鋅(168h紅) | C1065 | 1 | FORTIL | 960000 | 永強 | 2023-08-28 | 455 | 8/31 | 454 | V | 勝楓 | 三價鉻鋅8u以上168H無紅+氫脆 | 9/1 | 454 | 9/4 | 465 | 3 | V | 170度 | 6 hr
特殊夾片 11.7x13.5x15.2x0.38mm 三價鉻鋅168小時無紅鏽 | 1065 | 2 | FORTIL | 3840000 | 永強 | 2023-08-28 | 505 | 8/31 | 505 | V | 勝楓 | 三價鉻鋅8u以上168H無紅+氫脆 | 9/1 | 505 | 9/6 9/11 | 413 92 | 3 1 | V | 170度 | 6 hr
特殊夾片 11.7x13.5x15.2x0.38mm 三價鉻鋅168小時無紅鏽 | 1065 | 3 | FORTIL | 3840000 | 永強 | 2023-08-31 | 259 | 9/7 | 259 | V | 勝楓 | 三價鉻鋅8u以上168H無紅+氫脆 | 9/7 | 259 | 9/11 | 259 | 3 | V | 170度 | 6 hr
特殊夾片 11.7x13.5x15.2x0.38mm 三價鉻鋅168小時無紅鏽 | 1065 | 4 | FORTIL | 3840000 | 永強 | 2023-09-07 | 782 | 9/12 | 779 | V | 勝楓 | 三價鉻鋅8u以上168H無紅+氫脆 | 9/13 | 779 | 9/11 9/18 9/18 | 72 466 241 | 3 4 3 | V | 170度 | 6 hr
特殊夾片 11.7x13.5x15.2x0.38mm 三價鉻鋅168小時無紅鏽 | 1065 | 5 | FORTIL | 3840000 | 永強 | 2023-09-12 | 255 | 9/14 | 254 | V | 勝楓 | 三價鉻鋅8u以上168H無紅+氫脆 | 9/14 | 254 | 9/18 9/19 | 102 152 | 1 3 | V | 170度 | 6 hr
ETW-7 7.0*14*0.8mm 三價鉻鋅 HRC | 50C | OK | HIS | 1000000 | 大宇 | 2023-09-12 | 378 | 9/18 | 375 | V | 勝楓 | 三價鉻鋅+氫脆 | 9/19 | 375 | 9/28 | 375 | 3 | V | 170度 | 6 hr
特殊夾片 11.7x13.5x15.2x0.38mm 三價鉻鋅168小時無紅鏽 | 1065 | 6 | FORTIL | 3840000 | 永強 | 2023-09-14 | 520 | 9/19 | 518 | V | 勝楓 | 三價鉻鋅8u以上168H無紅+氫脆 | 9/19 | 518 | 9/19 9/22 9/26 | 51 405 62 | 3 4 5 | V | 170度 | 6 hr
USN-5抽牙(開口1.3~1.6) 11x17x1.0mm 三價鉻鋅(72hr白) | S55C | OK | 三陽 | 200000 | 元茂 | 2023-09-15 | 504 | 9/18 | 496 | V | 勝楓 | 三價鉻鋅72hr無白+氫脆 | 9/18 | 496 | 9/20 9/21 | 320 179 | 3 2 | V | 170度 | 6 hr
特殊夾片 11.7x13.5x15.2x0.38mm 三價鉻鋅168小時無紅鏽 | 1065 | 7 | FORTIL | 3840000 | 永強 | 2023-09-19 | 255 | 9/21 | 254 | V | 勝楓 | 三價鉻鋅8u以上168H無紅+氫脆 | 9/21 | 254 | 9/26 | 337 | 3 | V | 170度 | 6 hr
特殊夾片 11.7x13.5x15.2x0.38mm 三價鉻鋅168小時無紅鏽 | 1065 | 8 | FORTIL | 3840000 | 永強 | 2023-09-21 | 263 | 9/26 | 262 | V | 勝楓 | 三價鉻鋅8u以上168H無紅+氫脆 | 9/26 | 262 | 10/5 10/6 | 274 28 | 3 2 | V | 170度 | 6 hr
特殊夾片 11.7x13.5x15.2x0.38mm 三價鉻鋅168小時無紅鏽 | 1065 | OK | FORTIL | 3840000 | 永強 | 2023-09-26 | 176 | 9/28 | 174 | V | 勝楓 | 三價鉻鋅8u以上168H無紅+氫脆 | 10/6 | 174 | 10/11 | 220 | 3 | V | 170度 | 6 hr
ETW-4 4.0*9.0*0.6mm 三價鉻五彩(72hr) 200/條 HRC | 50C | OK | 越南長承 | 4800000 | 大宇 | 2023-09-28 | 471 | 10/4 | 467 | V | 格立 | 三價五彩72hr無白+氫脆 | 10/6 | 467 | 10/13 | 477 | 3 | V | 140度 | 8 hr
JSN-6#-32 7.8*9.7*0.45mm Cr+3鋅(3u24h無紅) | 50C | OK | ENDRIES | 170000 | 元茂 | 2023-10-03 | 81 | 10/6 | 81 | V | 勝楓 | 三價鉻鋅3u以上24H無紅+氫脆(穿鐵絲) | 10/30 | 88 | 11/1 | 87 | 3 | V | 170度 | 6 hr
特殊夾片 11.7x13.5x15.2x0.38mm 三價鉻鋅168小時無紅鏽 | 1065 | 1 | FORTIL | 3840000 | 永強 | 2023-10-06 | 271 | 10/12 | 270 | V | 勝楓 | 三價鉻鋅8u以上168H無紅+氫脆 | 10/12 | 270 | 10/16 | 279 | 3 | V | 170度 | 6 hr
USN-3.9 11.0*15.9*0.5mm D8.1(打字HG 39)三價鉻鋅 | 1065 | OK | 華國 | 150000 | 大宇 | 2023-10-13 | 419 | 10/17 | 415 | V | 勝楓 | 三價鉻鋅5u以上6h無白48h無紅+氫脆 | 10/18 | 415 | 10/18 | 426 | 3 | V | 170度 | 6 hr
USN-8#-18改(有翅膀) 12.1x16x0.5mm 三價鋅(168h紅) | C1065 | 1 | Fortil | 960000 | 永強 | 2023-10-17 | 488 | 10/19 | 489 | V | 勝楓 | 三價鉻鋅8u以上168H無紅+氫脆 | 10/19 | 489 | 10/20 | 503 | 3.2 | V | 170度 | 6 hr
特殊夾片 11.7x13.5x15.2x0.38mm 三價鉻鋅168小時無紅鏽 | 1065 | 3 | FORTIL | 3840000 | 永強 | 2023-10-17 | 548 | 10/19 | 548 | V | 勝楓 | 三價鉻鋅8u以上168H無紅+氫脆 | 10/19 | 548 | 10/25 | 572 | 3.5 | V | 170度 | 6 hr
USN-3.9 11.0*16.4*0.5mm D8.6(打字HG 39)三價鋅 | 1065 | OK | 華國 | 150000 | 大宇 | 2023-10-17 | 364 | 10/20 | 362 | V | 勝楓 | 三價鉻鋅5u以上6h無白48h無紅+氫脆 | 10/20 | 362 | 10/23 | 366 | 3 | V | 170度 | 6 hr
ETW-5 4.88*10.95*0.7mm 三價鉻五彩 200P/條裝 | 50C | 1 | 鋲兼 | 補半成品 | 元茂 | 2023-10-17 | 407 | 10/24 | 405 | V | 格立 | 三價五彩3u以上72hr無紅+氫脆 | 10/26 | 405 | 11/1 | 417 | 3 | V | 140度 | 8 hr
特殊夾片 11.7x13.5x15.2x0.38mm 三價鉻鋅168小時無紅鏽 | 1065 | 4 | FORTIL | 3840000 | 永強 | 2023-10-19 | 559 | 10/24 | 557 | V | 勝楓 | 三價鉻鋅8u以上168H無紅+氫脆 | 10/25 | 557 | 10/30 11/2 | 384 173 | 3 4 | V | 170度 | 6 hr
USN-6.3 16*16.8*0.8mm D9(打字HG 63) 三價鉻鋅 | 1065 | OK | 華國 | 100000 | 元茂 | 2023-10-19 | 340 | 10/23 | 340 | V | 勝楓 | 三價鉻鋅5u以上6h無白48h無紅+氫脆 | 10/23 | 340 | 10/27 | 345 | 3 | V | 170度 | 6 hr
特殊夾片 11.7x13.5x15.2x0.38mm 三價鉻鋅168小時無紅鏽 | 1065 | 5 | FORTIL | 3840000 | 永強 | 2023-10-24 | 564 | 10/26 | 560 | V | 勝楓 | 三價鉻鋅8u以上168H無紅+氫脆 | 10/26 | 560 | 11/2 11/6 | 263 297 | 3 3 | V | 170度 | 6 hr
ETW-3 3.0*7.0*0.6mm 三價鉻五彩72hr 200PCS/條裝 | 50C | OK | 越南長承 | 3500000 | 大宇 | 2023-10-24 | 333 | 10/27 | 328 | V | 格立 | 三價五彩72hr無白+氫脆 | 10/30 | 328 | 11/9 | 340 | 3 | V | 140度 | 8 hr
STW-1"1/4 29.3*2.4mm 打銅底 (5160-125) | 1065 | OK | BAMAL | 250000 | 永強 | 2023-10-26 | 1004 | 10/31 | 1001 | V | 富星 | 打銅底+氫脆 | 11/2 11/3 | 502 499 | 11/6 11/7 11/8 | 399 400 211 | 3 3 3 | V | 110度 | 8 hr
特殊夾片 11.7x13.5x15.2x0.38mm 三價鉻鋅168小時無紅鏽 | 1065 | 6 | FORTIL | 3840000 | 永強 | 2023-10-26 | 285 | 10/31 | 284 | V | 勝楓 | 三價鉻鋅8u以上168H無紅+氫脆 | 10/31 | 284 | 11/6 11/8 | 142 142 | 4 3 | V | 170度 | 6 hr
USN-8#-18改(有翅膀) 12.1x16x0.5mm 三價鋅(168h紅) | C1065 | 2 | Fortil | 補庫存 | 永強 | 2023-10-26 | 490 | 10/31 | 489 | V | 勝楓 | 三價鉻鋅8u以上168H無紅+氫脆 | 10/31 | 489 | 11/2 | 503 | 3 | V | 170度 | 6 hr
ETW-5 4.88*10.95*0.7mm 三價鉻五彩 200P/條裝 | 50C | 3 | 鋲兼 | 補半成品 | 元茂 | 2023-10-27 | 413 | 11/7 | 411 | V | 格立 | 三價五彩3u以上72hr無紅+氫脆 | 11/15 | 411 | 11/24 | 411 | 3 | V | 140度 | 8 hr
RTW-1"21/32(N5000-165) 46.6x1.55mm 三價黃鋅最小5um | 1065 | OK | 加達 | 50000 | 大宇 | 2023-10-30 | 257 | 11/2 | 255 | V | 勝楓 | 三價金黃五彩5u以上+氫脆 | 11/9 11/20 | 113 218 | 11/10 11/23 | 117 204 | 4 3 | V | 170度 | 6 hr
特殊CRTW補強(TYPE2)13齒 24.6x32.2x0.45mm | 50C | OK | 建龍 | 370000 | 永強 | 2023-10-31 | 207 | 11/2 | 207 | V | 健田 | 三價鉻鋅3~5U48h無紅+氫脆 | 11/2 | 207 | 11/3 | 211 | 3 | V | 170度 | 6 hr
特殊夾片 11.7x13.5x15.2x0.38mm 三價鉻鋅168小時無紅鏽 | 1065 | 8 | FORTIL | 3840000 | 永強 | 2023-11-02 | 584 | 11/7 | 583 | V | 勝楓 | 三價鉻鋅8u以上168H無紅+氫脆 | 11/7 | 583 | 11/15 11/16 | 377 206 | 3.4 | V | 170度 | 6 hr
特殊夾片 11.7x13.5x15.2x0.38mm 三價鉻鋅168小時無紅鏽 | 1065 | OK | FORTIL | 3840000 | 永強 | 2023-11-07 | 579 | 11/9 | 577 | V | 勝楓 | 三價鉻鋅8u以上168H無紅+氫脆 | 11/10 | 577 | 11/16 | 232+459 | 3.4 | V | 170度 | 6 hr
USN-8#-18改(有翅膀) 12.1x16x0.5mm 三價鋅(168h紅) | C1065 | OK | Fortil | 960000 | 永強 | 2023-11-07 | 553 | 11/9 | 553 | V | 勝楓 | 三價鉻鋅8u以上168H無紅+氫脆 | 11/10 | 553 | 11/14 | 568 | 4.3 | V | 170度 | 6 hr
ETW-5 4.88*10.95*0.7mm 三價鉻五彩 200P/條裝 | 50C | 5 | 鋲兼 | 補半成品 | 元茂 | 2023-11-07 | 394 | 11/21 | 394 | V | 格立 | 三價五彩3u以上72hr無紅+氫脆 | 11/24 | 394 | 12/5 | 404 | 3 | V | 140度 | 8 hr
特殊夾片 11.7x13.5x15.2x0.38mm 三價鉻鋅168小時無紅鏽 | 1065 | 1 | FORTIL | 1920000 | 永強 | 2023-11-09 | 295 | 11/14 | 294 | V | 勝楓 | 三價鉻鋅8u以上168H無紅+氫脆 | 11/15 | 294 | 11/22 | 294 | 3 | V | 170度 | 6 hr
ETW-5 4.88*10.95*0.7mm 三價鉻五彩 200P/條裝 | 50C | OK | 鋲兼 | 補半成品 | 元茂 | 2023-11-10 | 396 | 11/28 | 395 | V | 格立 | 三價五彩3u以上72hr無紅+氫脆 | 11/30 | 395 | 12/5 | 410 | 3 | V | 140度 | 8 hr
AW-7/8 12齒 23.5*35.5*1.4mm 三價鋅 3UM 12H白 | 50C | 3 | 安吉司 | 500000 | 大宇 | 2023-11-13 | 319 | 11/17 | 319 | V | 勝楓 | 三價鉻鋅3U以上12h無白+氫脆 | 11/17 | 319 | 11/22 | 323 | 3 | V | 170度 | 6 hr
特殊夾片 11.7x13.5x15.2x0.38mm 三價鉻鋅168小時無紅鏽 | 1065 | 2 | FORTIL | 1920000 | 永強 | 2023-11-14 | 597 | 11/16 | 597 | V | 勝楓 | 三價鉻鋅8u以上168H無紅+氫脆 | 11/17 | 597 | 11/22 11/29 11/30 | 145 402 50 | 3 | V | 170度 | 6 hr
AW-7/8 12齒 23.5*35.5*1.4mm 三價鋅 3UM 12H白 | 50C | 4 | 安吉司 | 500000 | 大宇 | 2023-11-14 | 257 | 11/21 | 256 | V | 勝楓 | 三價鉻鋅3U以上12h無白+氫脆 | 11/21 | 256 | 11/29 | 256 | 3 | V | 170度 | 6 hr
USN-10#-16 9.5*23.4*0.5mm(有尾巴)切兩角(檢)三價鋅 | 50C | 1 | 華國 | 540000 | 元茂 | 2023-11-15 | 248 | 11/16 | 248 | V | 勝楓 | 三價鉻鋅+氫脆 | 11/16 | 248 | 11/17 | 252 | 3 | V | 170度 | 6 hr
特殊夾片 11.7x13.5x15.2x0.38mm 三價鉻鋅168小時無紅鏽 | 1065 | 3 | FORTIL | 1920000 | 永強 | 2023-11-16 | 292 | 11/21 | 290 | V | 勝楓 | 三價鉻鋅8u以上168H無紅+氫脆 | 11/21 | 290 | 11/30 | 290 | 3 | V | 170度 | 6 hr
AW-7/8 12齒 23.5*35.5*1.4mm 三價鋅 3UM 12H白 | 50C | 5 | 安吉司 | 500000 | 大宇 | 2023-11-16 | 293 | 11/21 | 292 | V | 勝楓 | 三價鉻鋅3U以上12h無白+氫脆 | 11/21 | 292 | 11/29 | 292 | 3 | V | 170度 | 6 hr
特殊夾片 11.7x13.5x15.2x0.38mm 三價鉻鋅168小時無紅鏽 | 1065 | 4 | FORTIL | 1920000 | 永強 | 2023-11-21 | 582 | 11/23 | 580 | V | 勝楓 | 三價鉻鋅8u以上168H無紅+氫脆 | 11/24 | 580 | 11/30 12/5 | 94 442 | 3 |  | 170度 | 6 hr
L型雙無牙夾片(反)-7.8*15*0.45mm (2T) 三價鉻鋅 HRC | 50C | OK | 華國 | 100000 | 元茂 | 2023-11-23 | 130 | 11/24 | 129 | V | 健田 | 三價鉻鋅+氫脆 | 11/24 | 129 | 11/27 | 132 | 3 | V | 170度 | 6 hr
USN-10#-16 9.5*23.4*0.5mm(有尾巴)切兩角(檢)三價鋅 | 50C | 4 | 華國 | 540000 | 元茂 | 2023-11-23 | 233 | 11/25 | 233 | V | 勝楓 | 三價鉻鋅+氫脆 | 11/27 | 233 | 11/28 | 235 | 3 | V | 170度 | 6 hr

## DRY-004
1 | 2 | 3 | 4 | 5 | 6 | 7 | 8 | 9 | 10 | 11 | 12 | 13 | 14 | 15 | 16 | 17 | 18 | 19 | 20 | 21
品名 | 材質 | 批次 | 客戶 | 訂單 | 廠商 | 熱處理 出廠 | 出廠 KG | 熱處理 回廠 | 回廠 KG | 結 案 | 電鍍 | 表面處理條件 | 電鍍 出廠 | 出廠 KG | 電鍍 回廠 | 回廠 KG | 烤箱 | 結案 | 溫度 | 時間
ETW-12(1.3T(D1500) 11.7*22.6*1.3mm 三價鋅(5U) | 50C | OK | 華國 | 390000 | 大宇 | 2023-01-03 | 371 | 1/6 | 365 | V | 格立 | 三價鉻鋅5u以上+氫脆 | 1/9 | 365 | 1/16 | 376 | 4 | V | 140度 | 8 hr
WUSN-6 抽牙 16*18.6*0.8mm (打字HG M6) 三價鉻鋅 | 50C | OK | 華國 | 100000 | 元茂 | 2023-01-03 | 408 | 1/4 | 401 | V | 勝楓 | 三價鉻鋅5u以上6h無白48h無紅+氫脆 | 1/5 | 401 | 1/7 | 405 | 4 | V | 170度 | 6 hr
USN-4.2*18 11*22.5*0.5mm D15(打字42 HG)三價鉻鋅HRC | 1065 | OK | 華國 | 100000 | 元茂 | 2023-01-10 | 229 | 1/11 | 229 | V | 勝楓 | 三價鉻鋅5u以上6h無白48h無紅+氫脆 | 1/11 | 229 | 1/13 | 234 | 4 | V | 170度 | 6 hr
ETW-5 4.88*10.95*0.7mm 三價鉻五彩 200P/條裝 | 50C | OK | 鋲兼 | 補庫存 | 元茂 | 2023-01-10 | 399 | 1/17 | 396 | V | 格立 | 三價五彩3u以上72hr無紅+氫脆 | 2/8 | 396 | 2/13 | 405 | 4 | V | 140度 | 8 hr
USN-4.8 11*24.9*0.5mm (打字HG) 三價鉻鋅 HRC | 1065 | OK | 華國 | 100000 | 大宇 | 2023-01-11 | 212 | 1/16 | 210 | V | 勝楓 | 三價鉻鋅5u以上6h無白48h無紅+氫脆 | 1/30 | 210 | 1/31 | 214 | 4 | V | 170度 | 6 hr
RTW-1"7/16(N5000-143) 40.5*1.25mm 三價鉻鋅 | 1065 | OK | 加達 | 56000 | 大宇 | 2023-01-30 | 110 | 2/6 | 111 | V | 健田 | 三價鉻鋅+氫脆(穿鐵絲) | 2/20 | 158 | 2/21 | 158 | 4 | V | 170度 | 6 hr
ETW-6.4 6.32*13.45*0.9mm(開口5.8)三價五彩 200P/條 | 50C | 1 | 鋲兼 | 補半成品 | 元茂 | 2023-02-02 | 340 | 2/21 | 338 | V | 格立 | 三價五彩3u以上72hr無紅+氫脆 | 2/24 | 338 | 3/6 | 344 | 4 | V | 140度 | 8 hr
ETW-6.4 6.32*13.45*0.9mm(開口5.8)三價五彩 200P/條 | 50C | 2 | 鋲兼 | 補半成品 | 元茂 | 2023-02-06 | 245 | 3/14 | 244 | V | 格立 | 三價五彩3u以上72hr無紅+氫脆 | 3/21 | 244 | 3/27 | 244 | 4 | V | 140度 | 8 hr
ETW-6.4 6.32*13.45*0.9mm(開口5.8)三價五彩 200P/條 | 50C | 3 | 鋲兼 | 補半成品 | 元茂 | 2023-02-08 | 268 | 3/14 | 268 | V | 格立 | 三價五彩3u以上72hr無紅+氫脆 | 3/21 | 268 | 3/27 | 278 | 4 | V | 140度 | 8 hr
特殊CRTW補強(TYPE2)13齒 24.6x32.2x0.45mm | 50C | 4 | 建龍 | 800000 | 大宇 | 2023-02-14 | 118 | 2/17 | 118 | V | 健田 | 三價鉻鋅3~5U48h無紅+氫脆 | 2/17 | 118 | 2/20 | 120 | 4 | V | 170度 | 6 hr
特殊CRTW補強(TYPE2)(16齒) 39x48.5x0.5mm 三價鉻鋅 | 50C | 3 | 建龍 | 200000 | 大宇 | 2023-02-14 | 72 | 2/17 | 72 | V | 健田 | 三價鉻鋅3~5U48h無紅+氫脆 | 2/17 | 72 | 2/20 | 73 | 4 | V | 170度 | 6 hr
ETW-4 4.0*9.0*0.6mm 鍍白鋅 200PCS/條裝 ETW-4 4.0*9.0*0.6mm 三價鉻五彩(72hr) 200/條 HRC | 50C | OK | 貴宣 | 200000 | 大宇 | 2023-02-20 | 644 | 2/23 | 640 | V | 格立 | 白鋅+氫脆(3/1#252說有料..不要做) 三價五彩72hr無白+氫脆 | 3/3 | 640 | 3/8 | 652 | 4.3 | V
特殊夾片 10*9.6*16.4*0.4mm 三價鉻鋅8um,168小時無紅 | 1065 | 1 | Fortil | 320000 | 大宇 | 2023-03-06 | 110 | 3/9 | 108 | V | 勝楓 | 三價鉻鋅8u以上168H無紅+氫脆 | 3/10 | 108 | 3/13 | 113 | 4 | V | 170度 | 6 hr
特殊ㄇ型夾片(打字1585) 14.1*22.3*16.1*0.5mm 三價鉻鋅 | 50C | OK | 華國 | 50000 | 元茂 | 2023-03-08 | 164 | 3/10 | 164 | V | 健田 | 三價鉻鋅+氫脆 | 3/10 | 164 | 3/10 | 168 | 4 | V | 170度 | 6 hr
ETW-6.4 6.32*13.45*0.9mm(開口5.8)三價五彩 200P/條 | 50C | OK | 鋲兼 | 補半成品 | 元茂 | 2023-02-23 | 342 | 5/9 | 342 | V | 格立 | 三價五彩3u以上72hr無紅+氫脆 | 5/12 | 342 | 5/17 | 343 | 4 | V | 140度 | 8 hr
特殊夾片 12*12.4*13*0.6mm 鋅鎳合金720無紅+除氫 | 50C | OK | Fortil | 168000 | 大宇 | 2023-03-20 | 175 | 3/23 | 175 | V | 格立 | 鋅鎳合金720hr無紅+氫脆 | 3/24 | 175 | 4/6 | 182 | 4 | V | 140度 | 8 hr
USN-8#-18改(有翅膀) 12.1x16x0.5mm 三價鋅(168h紅) | C1065 | 5 | Fortil | 960000 | 大宇 | 2023-03-29 | 196 | 3/31 | 195 | V | 勝楓 | 三價鉻鋅8u以上168H無紅+氫脆 | 4/6 | 195 | 4/10 | 202 | 4 | V | 170度 | 6 hr
USN-5.5 13.2*20.8*0.8mmD12(打字5.5 HG)三價鉻鋅 | 1065 | OK | 華國 | 100000 | 大宇 | 2023-04-06 | 437 | 4/10 | 436 | V | 勝楓 | 三價鉻鋅5u以上6h無白48h無紅+氫脆 | 4/10 | 436 | 4/12 | 441 | 4 | V | 170度 | 6 hr
USN-8#-18改(有翅膀) 12.1x16x0.5mm 三價鋅(168h紅) | C1065 | 6 | Fortil | 960000 | 大宇 | 2023-04-07 | 195 | 4/12 | 194 | V | 勝楓 | 三價鉻鋅8u以上168H無紅+氫脆 | 4/12 | 194 | 4/13 | 200 | 4 | V | 170度 | 6 hr
USN-4.8 12*20*0.7mm (打字 HG) 三價鉻鋅 HRC | 1065 | OK | 華國 | 150000 | 大宇 | 2023-04-13 | 563 | 4/17 | 560 | V | 勝楓 | 三價鉻鋅5u以上6h無白48h無紅+氫脆 | 4/18 | 560 | 4/20 | 568 | 4 | V | 170度 | 6 hr
SPN-PT-3/8 8.6*19.8*2.4*0.4mm 鍍鋅 HRC | 50C | OK | 華國 | 600000 | 元茂 | 2023-04-14 | 419 | 4/18 | 419 | V | 健田 | 三價鉻鋅+氫脆 | 4/18 | 419 | 4/19 | 425 | 4 | V | 170度 | 6 hr
WUSN-8#-18(4.2x1.4) 16x20.1x0.8mm 三價黑鋅(24H無白96無紅) | 1065 |  | 華國 | 樣品1000(訂12萬) | 元茂 | 2023-04-17 | 樣品 | 4/19 | OK | V | 勝楓 | 三價黑鋅24H無白96H無紅+氫脆 | 4/19 | OK | 4/20 | OK | 4 | V | 170度 | 6 hr
USN-5/16 抽牙 17.0*26.0*1.0mm 三價鋅(96H無紅) | 50C | OK | 華國 | 100000 | 元茂 | 2023-04-19 | 827 | 4/20 | 815 | V | 勝楓 | 三價鉻鋅96H無紅+氫脆 | 4/21 | 815 | 5/3 | 821 | 3.4 | V | 170度 | 6 hr
USN-1/4(14#-14)16*24.8*0.8mm(打字HG 65)D14.3三價鋅 | 1065 | OK | 華國 | 100000 | 大宇 | 2023-04-20 | 595 | 4/24 | 595 | V | 勝楓 | 三價鉻鋅5u以上6h無白48h無紅+氫脆 | 4/24 | 595 | 4/28 | 603 | 4.5 | V | 170度 | 6 hr
USN-4.8 14.9*15.7*0.7mm(打字48 HG) 三價鉻鋅 HRC | 1065 | OK | 華國 | 100000 | 大宇 | 2023-04-24 | 220 | 4/27 | 219 | V | 勝楓 | 三價鉻鋅5u以上6h無白48h無紅+氫脆 | 4/27 | 219 | 5/2 | 222 | 4 | V | 170度 | 6 hr
USN-4.2 11.0*16.4*0.5mm D8.5(打字HG 42)三價鉻鋅 | 1065 | OK | 華國 | 150000 | 大宇 | 2023-04-25 | 281 | 4/28 | 281 | V | 勝楓 | 三價鉻鋅5u以上6h無白48h無紅+氫脆 | 5/4 | 281 | 5/12 | 285 | 4 | V | 170度 | 6 hr
ETW-5 4.88*10.95*0.7mm 三價鉻五彩 200P/條裝 | 50C | 5 | 鋲兼 | 補庫存 | 元茂 | 2023-04-26 | 284 | 5/3 | 281 | V | 格立 | 三價五彩3u以上72hr無紅+氫脆 | 5/4 | 281 | 5/11 | 285 | 4 | V | 140度 | 8 hr
USN-2.9 11*13*0.5mm D7.25(打字29 HG) 三價鉻鋅 | 1065 | OK | 華國 | 100000 | 元茂 | 2023-04-26 | 195 | 4/27 | 193 | V | 勝楓 | 三價鉻鋅5u以上6h無白48h無紅+氫脆 | 4/27 | 193 | 5/2 | 195 | 4 | V | 170度 | 6 hr
ETW-3 3.0*7.0*0.6mm 三價鉻五彩72hr 200PCS/條裝 | 50C | OK | 越南長承 | 補庫存 | 大宇 | 2023-05-15 | 351 | 5/17 | 347 | V | 格立 | 三價五彩72hr無白+氫脆 | 5/18 | 347 | 5/24 | 356 | 4 | V | 140度 | 8 hr
ETW-5 4.88*10.95*0.7mm 三價鉻五彩 200P/條裝 | 50C | 8 | 鋲兼 | 補庫存 | 元茂 | 2023-05-15 | 354 | 5/23 | 354 | V | 格立 | 三價五彩3u以上72hr無紅+氫脆 | 5/24 | 353 | 6/1 | 366 | 4 | V | 140度 | 8 hr
AW-1"1/2特殊(16齒) 38.5x63.4x1.4mm 三價鉻鋅(4u24hr白) | 1065 | 2 | Casey | 47000 | 元茂 | 2023-05-17 | 438 | 5/19 | 437 | V | 勝楓 | 三價鉻鋅4u以上24h無白+氫脆 | 5/19 | 437 | 5/23 | 315+122 | 4.5 | V | 170度 | 6 hr
ETW-5 4.88*10.95*0.7mm 三價鉻五彩 200P/條裝 | 50C | 9 | 鋲兼 | 補庫存 | 元茂 | 2023-05-19 | 326 | 5/30 | 326 | V | 格立 | 三價五彩3u以上72hr無紅+氫脆 | 5/31 | 326 | 6/12 | 326 | 4 | V | 140度 | 8 hr
ETW-5 4.88*10.95*0.7mm 三價鉻五彩 200P/條裝 | 50C | OK | 鋲兼 | 補庫存 | 元茂 | 2023-05-23 | 183 | 5/30 | 182 | V | 格立 | 三價五彩3u以上72hr無紅+氫脆 | 5/31 | 182 | 6/12 | 193 | 4 | V | 140度 | 8 hr
AW-7/8 12齒 23.5*35.5*1.4mm 三價鋅 5UM 72H白 | 50C | 2 | 安吉司 | 450000 | 大宇 | 2023-05-24 | 278 | 5/29 | 277 | V | 勝楓 | 三價鉻鋅5u72hr無白+氫脆 | 5/29 | 277 | 6/2 | 277 | 4 | V | 170度 | 6 hr
AW-7/8 12齒 23.5*35.5*1.4mm 三價鋅 5UM 72H白 | 50C | 3 | 安吉司 | 450000 | 大宇 | 2023-05-26 | 280 | 5/30 | 279 | V | 勝楓 | 三價鉻鋅5u72hr無白+氫脆 | 5/30 | 279 | 6/2 | 287 | 4 | V | 170度 | 6 hr
ALN-3/8-32 9齒 14.3*2.4*0.45mm 三價鉻鍍鋅HRC | 50C | 1 | 致韋 | 768000 | 元茂 | 2023-05-26 | 223 | 6/13 | 223 | V | 勝楓 | 三價鉻鋅3u以上+氫脆 | 6/13 | 223 | 6/21 | 223 | 4 | V | 170度 | 6 hr
ETW-1/4 5.24*13.34*0.6mm三價鉻鋅200/條(特5133-25) | 50C | 3 | 華國 | 補庫存 | 大宇 | 2023-05-29 | 254 | 6/2 | 254 | V | 格立 | 三價鉻鋅72hr無白+氫脆 | 6/5 | 254 | 6/16 | 254 | 4 | V | 140度 | 8 hr
ETW-1/4 5.24*13.34*0.6mm三價鉻鋅200/條(特5133-25) | 50C | OK | 華國 | 補庫存 | 大宇 | 2023-05-30 | 69 | 6/2 | 66 | V | 格立 | 三價鉻鋅72hr無白+氫脆 | 6/5 | 66 | 6/16 | 75 | 4 | V | 140度 | 8 hr
AW-7/8 12齒 23.5*35.5*1.4mm 三價鋅 5UM 72H白 | 50C | 4 | 安吉司 | 450000 | 大宇 | 2023-05-31 | 232 | 6/2 | 231 | V | 勝楓 | 三價鉻鋅5u72hr無白+氫脆 | 6/2 | 231 | 6/8 | 231 | 4 | V | 170度 | 6 hr
AW-7/8 12齒 23.5*35.5*1.4mm 三價鋅 5UM 72H白 | 50C | 5 | 安吉司 | 450000 | 大宇 | 2023-06-02 | 228 | 6/7 | 227 | V | 勝楓 | 三價鉻鋅5u72hr無白+氫脆 | 6/7 | 227 | 6/8 | 233 | 4 | V | 170度 | 6 hr
ALN-3/8-32 9齒 14.3*2.4*0.45mm 三價鉻鍍鋅HRC | 50C | OK | 致韋 | 768000 | 元茂 | 2023-06-06 | 223 | 6/13 | 223 | V | 勝楓 | 三價鉻鋅3u以上+氫脆 | 6/13 | 223 | 6/21 | 230 | 4 | V | 170度 | 6 hr
ETW-12(1.3T(D1500) 11.7*22.6*1.3mm 三價鋅(5U) | 50C | 2 | 華國 | 1200000 | 大宇 | 2023-06-14 | 303 | 6/16 | 302 | V | 格立 | 三價鉻鋅5u以上+氫脆 | 6/19 | 302 | 6/26 | 319 | 4 | V | 140度 | 8 hr
USN-1/4-14(後孔高1.5)D14.5 12.5*26*0.7mm 三價鉻鋅 | 50C | 1 | 威仁 | 200000 | 大宇 | 2023-06-14 | 297 | 6/16 | 293 | V | 勝楓 | 三價鉻鋅+氫脆 | 6/16 | 293 | 6/29 | 293 | 4 | V | 170度 | 6 hr
特殊夾片 11.7x13.5x15.2x0.38mm 三價鉻鋅168小時無紅鏽 | 1065 | 6 | FORTIL | 3840000 | 大宇 | 2023-06-16 | 227 | 6/17 | 227 | V | 勝楓 | 三價鉻鋅8u以上168H無紅+氫脆 | 6/19 | 227 | 6/20 | 231 | 4 | V | 170度 | 6 hr
ETW-12(1.3T(D1500) 11.7*22.6*1.3mm 三價鋅(5U) | 50C | 3 | 華國 | 1200000 | 大宇 | 2023-06-16 | 272 | 6/20 | 269 | V | 格立 | 三價鉻鋅5u以上+氫脆 | 6/26 | 269 | 7/10 | 278 | 4 | V | 140度 | 8 hr
USN-1/4-14(後孔高1.5)D14.5 12.5*26*0.7mm 三價鉻鋅 | 50C | OK | 威仁 | 200000 | 大宇 | 2023-06-19 | 470 | 6/27 | 469 | V | 勝楓 | 三價鉻鋅+氫脆 | 6/28 | 469 | 6/29 | 478 | 4 | V | 170度 | 6 hr
特殊夾片 11.7x13.5x15.2x0.38mm 三價鉻鋅168小時無紅鏽 | 1065 | 8 | FORTIL | 3840000 | 大宇 | 2023-06-20 | 219 | 6/26 | 217 | V | 勝楓 | 三價鉻鋅8u以上168H無紅+氫脆 | 7/3 | 217 | 7/5 | 226 | 4 | V | 170度 | 6 hr
特殊夾片 11.7x13.5x15.2x0.38mm 三價鉻鋅168小時無紅鏽 | 1065 | 1 | FORTIL | 3840000 | 大宇 | 2023-06-28 | 805 | 6/29 | 805 | V | 勝楓 | 三價鉻鋅8u以上168H無紅+氫脆 | 7/5 | 805 | 7/6 7/10 | 436 369 | 4 4 | V | 170度 | 6 hr
特殊CRTW補強(TYPE2)(16齒) 39x48.5x0.5mm 三價鉻鋅 | 50C | 6 | 建龍 | 500000 | 大宇 | 2023-06-30 | 78 | 7/4 | 78 | V | 健田 | 三價鉻鋅3~5U48h無紅+氫脆 | 7/4 | 78 | 7/5 | 99 | 4 | V | 170度 | 6 hr
特殊夾片 11.7x13.5x15.2x0.38mm 三價鉻鋅168小時無紅鏽 | 1065 | 2 | FORTIL | 3840000 | 大宇 | 2023-07-03 | 335 | 7/4 | 335 | V | 勝楓 | 三價鉻鋅8u以上168H無紅+氫脆 | 7/5 | 335 | 7/10 7/11 | 164 171 | 4 4 | V | 170度 | 6 hr
USN-1/4(14#-14)16.2*24.8*0.8mm(打字HG 63)D14三價鋅 | 1065 | OK | 華國 | 150000 | 大宇 | 2023-07-05 | 428 | 7/7 | 428 | V | 勝楓 | 三價鉻鋅5u以上6h無白48h無紅+氫脆 | 7/7 | 428 | 7/14 | 432 | 4 | V | 170度 | 6 hr
特殊夾片 11.7x13.5x15.2x0.38mm 三價鉻鋅168小時無紅鏽 | 1065 | 3 | FORTIL | 3840000 | 大宇 | 2023-07-05 | 118 | 7/7 | 118 | V | 勝楓 | 三價鉻鋅8u以上168H無紅+氫脆 | 7/7 | 118 | 7/11 7/12 | 21 150 | 4 | V | 170度 | 6 hr
特殊夾片 11.7x13.5x15.2x0.38mm 三價鉻鋅168小時無紅鏽 | 1065 | 4 | FORTIL | 3840000 | 大宇 | 2023-07-13 | 702 | 7/17 | 700 | V | 勝楓 | 三價鉻鋅8u以上168H無紅+氫脆 | 7/19 | 700 | 7/20 7/21 | 400 300 | 3 4 | V | 170度 | 6 hr
特殊夾片 11.7x13.5x15.2x0.38mm 三價鉻鋅168小時無紅鏽 | 1065 | 5 | FORTIL | 3840000 | 大宇 | 2023-07-14 | 212 | 7/17 | 212 | V | 勝楓 | 三價鉻鋅8u以上168H無紅+氫脆 | 7/19 | 212 | 7/21 | 100+112 | 4 | V | 170度 | 6 hr
特殊夾片 | 50C |  |  |  | 大宇 | 2023-07-19 | 樣品 | 7/20 | OK | V | 健田 | 三價金黃五彩+氫脆 | 7/20 | OK | 6/20 | OK | 4 | V | 170度 | 6 hr
特殊夾片 11.7x13.5x15.2x0.38mm 三價鉻鋅168小時無紅鏽 | 1065 | 8 | FORTIL | 3840000 | 大宇 | 2023-07-21 | 391 | 7/24 | 365 | V | 勝楓 | 三價鉻鋅8u以上168H無紅+氫脆 | 7/25 | 365 | 7/26 7/27 | 277 108 | 4 2 | V | 170度 | 6 hr
AW-7/8 12齒 23.5*35.5*1.4mm 三價鋅 5UM 72H白 | 50C | 1 | 安吉司 | 225000 | 大宇 | 2023-07-25 | 254 | 7/28 | 252 | V | 勝楓 | 三價鉻鋅5u72hr無白+氫脆 | 7/28 | 252 | 8/2 | 252 | 4 | V | 170度 | 6 hr
AW-7/8 12齒 23.5*35.5*1.4mm 三價鋅 5UM 72H白 | 50C | 2 | 安吉司 | 225000 | 大宇 | 2023-07-26 | 240 | 7/28 | 238 | V | 勝楓 | 三價鉻鋅5u72hr無白+氫脆 | 7/28 | 238 | 8/2 | 253 | 4 | V | 170度 | 6 hr
特殊夾片 10*9.6*16.4*0.4mm 三價鉻鋅8um,168小時無紅 | 1065 | OK | Fortil | 850000 | 大宇 | 2023-07-26 | 329 | 7/27 | 329 | V | 勝楓 | 三價鉻鋅8u以上168H無紅+氫脆 | 7/27 | 329 | 7/28 | 345 | 4 | V | 170度 | 6 hr
特殊夾片 11.7x13.5x15.2x0.38mm 三價鉻鋅168小時無紅鏽 | 1065 | 10 | FORTIL | 3840000 | 大宇 | 2023-07-27 | 495 | 7/31 | 495 | V | 勝楓 | 三價鉻鋅8u以上168H無紅+氫脆 | 7/31 | 495 | 8/1 8/8 | 425 70 | 4 1 | V | 170度 | 6 hr
ETW-12(1.3T(D1500) 11.7*22.6*1.3mm 三價鋅(5U) | 50C | 4 | 華國 | 1200000 | 大宇 | 2023-07-27 | 258 | 8/1 | 258 | V | 格立 | 三價鉻鋅5u以上+氫脆 | 8/4 | 258 | 8/9 | 258 | 4 | V | 140度 | 8 hr
ETW-12(1.3T(D1500) 11.7*22.6*1.3mm 三價鋅(5U) | 50C | 5 | 華國 | 1200000 | 大宇 | 2023-07-28 | 219 | 8/1 | 218 | V | 格立 | 三價鉻鋅5u以上+氫脆 | 8/4 | 218 | 8/9 | 230 | 4 | V | 140度 | 8 hr
USN-8# 16*14*0.6mm D8.8 三價鉻鋅 HRC | 50C | OK | 華國 | 150000 | 大宇 | 2023-08-01 | 297 | 8/4 | 297 | V | 勝楓 | 三價鉻鋅5u200hr無紅+氫脆 | 8/7 | 297 | 8/10 | 299 | 4 | V | 170度 | 6 hr
特殊夾片 | 50C |  |  |  | 大宇 | 2023-08-02 | 樣品 | 8/7 | OK | V | 勝楓 | 三價金黃五彩+氫脆 | 8/8 | OK | 8/10 | OK | 4 | V | 170度 | 6 hr
ETW-12(1.3T(D1500) 11.7*22.6*1.3mm 三價鋅(5U) | 50C | OK | 華國 | 1200000 | 大宇 | 2023-08-02 | 307 | 8/7 | 305 | V | 格立 | 三價鉻鋅5u以上+氫脆 | 8/8 | 305 | 8/14 | 323 | 4 | V | 140度 | 8 hr
USN-5抽牙 11x17x1.0mm 三價鉻鋅(72hr白) | 55C | OK | 三陽 | 250000 | 元茂 | 2023-08-04 | 738 | 8/14 | 727 | V | 勝楓 | 三價鉻鋅72hr無白+氫脆 | 8/14 | 727 | 8/16 | 733 | 4.3 | V | 170度 | 6 hr
特殊夾片 11.7x13.5x15.2x0.38mm 三價鉻鋅168小時無紅鏽 | 1065 | OK | FORTIL | 1920000 | 大宇 | 2023-08-07 | 304 | 8/11 | 302 | V | 勝楓 | 三價鉻鋅8u以上168H無紅+氫脆 | 8/11 | 302 | 8/15 | 314 | 4 | V | 170度 | 6 hr
ETW-5 4.88*10.95*0.7mm 三價鉻五彩 200P/條裝 | 50C | 1 | 鋲兼 | 補半成品 | 元茂 | 2023-08-21 | 351 | 9/12 | 351 | V | 格立 | 三價五彩3u以上72hr無紅+氫脆 | 9/15 | 351 | 9/21 | 351 | 4 | V | 140度 | 8 hr
特殊夾片 11.7x13.5x15.2x0.38mm 三價鉻鋅168小時無紅鏽 | 1065 | 1 | FORTIL | 3840000 | 永強 | 2023-08-24 | 1255 | 8/29 | 1255 | V | 勝楓 | 三價鉻鋅8u以上168H無紅+氫脆 | 8/29 | 1255 | 8/31 9/1 | 435+390 433 | 4.3 3 | V | 170度 | 6 hr
特殊夾片 10*9.6*16.4*0.4mm 三價鉻鋅8um,168小時無紅 | 1065 | OK | FORTIL | 800000 | 大宇 | 2023-08-29 | 199 | 8/31 | 197 | V | 勝楓 | 三價鉻鋅8u以上168H無紅+氫脆 | 9/11 | 197 | 9/12 | 206 | 4 | V | 170度 | 6 hr
ETW-5 4.88*10.95*0.7mm 三價鉻五彩 200P/條裝 | 50C | 3 | 鋲兼 | 補半成品 | 元茂 | 2023-08-29 | 352 | 9/19 | 352 | V | 格立 | 三價五彩3u以上72hr無紅+氫脆 | 9/21 | 352 | 9/27 | 352 | 4 | V | 140度 | 8 hr
ETW-5 4.88*10.95*0.7mm 三價鉻五彩 200P/條裝 | 50C | 4 | 鋲兼 | 補半成品 | 元茂 | 2023-09-01 | 230 | 9/19 | 224 | V | 格立 | 三價五彩3u以上72hr無紅+氫脆 | 9/21 | 224 | 9/27 | 240 | 4 | V | 140度 | 8 hr
特殊夾片 11.7x13.5x15.2x0.38mm 三價鉻鋅168小時無紅鏽 | 1065 | 4 | FORTIL | 3840000 | 永強 | 2023-09-07 | 782 | 9/12 | 779 | V | 勝楓 | 三價鉻鋅8u以上168H無紅+氫脆 | 9/13 | 779 | 9/11 9/18 9/18 | 72 466 241 | 3 4 3 | V | 170度 | 6 hr
USN-8#-18改(有翅膀) 12.1x16x0.5mm 三價鋅(168h紅) | C1065 | 2 | FORTIL | 960000 | 永強 | 2023-09-07 | 456 | 9/12 | 455 | V | 勝楓 | 三價鉻鋅8u以上168H無紅+氫脆 | 9/13 | 455 | 9/14 | 466 | 4 | V | 170度 | 6 hr
ETW-5 4.88*10.95*0.7mm 三價鉻五彩 200P/條裝 | 50C | 5 | 鋲兼 | 補半成品 | 元茂 | 2023-09-07 | 318 | 9/26 | 318 | V | 格立 | 三價五彩3u以上72hr無紅+氫脆 | 10/2 | 318 | 10/6 | 318 | 4 | V | 140度 | 8 hr
特殊夾片 11.7x13.5x15.2x0.38mm 三價鉻鋅168小時無紅鏽 | 1065 | 6 | FORTIL | 3840000 | 永強 | 2023-09-14 | 520 | 9/19 | 518 | V | 勝楓 | 三價鉻鋅8u以上168H無紅+氫脆 | 9/19 | 518 | 9/19 9/22 9/26 | 51 405 62 | 3 4 5 | V | 170度 | 6 hr
ETW-5 4.88*10.95*0.7mm 三價鉻五彩 200P/條裝 | 50C | OK | 鋲兼 | 補半成品 | 元茂 | 2023-09-14 | 160 | 10/3 | 154 | V | 勝楓 | 三價五彩3u以上72hr無紅+氫脆 | 10/5 | 154 | 10/6 | 160 | 4 | V | 170度 | 6 hr
USN-8#-18改(有翅膀) 12.1x16x0.5mm 三價鋅(168h紅) | C1065 | OK | FORTIL | 960000 | 永強 | 2023-09-19 | 478 | 9/21 | 478 | V | 勝楓 | 三價鉻鋅8u以上168H無紅+氫脆 | 9/21 | 478 | 9/25 | 488 | 4 | V | 170度 | 6 hr
STTW-16 14.7x21.7x1.0mm 鋅鎳合金+封口 | 1065 | 1 | HISPANOX | 600000 | 元茂 | 2023-09-28 | 275 | 10/17 | 275 | V | 格立 | 鋅鎳合金1000H無紅+封口+氫脆 | 10/18 | 275 | 10/26 | 275 | 4 | V | 140度 | 8 hr
STTW-16 14.7x21.7x1.0mm 鋅鎳合金+封口 | 1065 | 2 | HISPANOX | 600000 | 元茂 | 2023-10-06 | 238 | 10/17 | 238 | V | 格立 | 鋅鎳合金1000H無紅+封口+氫脆 | 10/18 | 238 | 10/26 | 238 | 4 | V | 140度 | 8 hr
USN-5/16 抽牙 17.0*26.0*1.0mm 三價鋅(96H無紅) | 50C | OK | 華國 | 補庫存 | 元茂 | 2023-10-06 | 794 | 10/11 | 782 | V | 勝楓 | 三價鉻鋅96H無紅+氫脆 | 10/11 | 782 | 10/16 | 787 | 4.2 | V | 170度 | 6 hr
特殊夾片 11.7x13.5x15.2x0.38mm 三價鉻鋅168小時無紅鏽 | 1065 | 2 | FORTIL | 3840000 | 永強 | 2023-10-12 | 552 | 10/17 | 550 | V | 勝楓 | 三價鉻鋅8u以上168H無紅+氫脆 | 10/18 | 550 | 10/19 | 575 | 4.5 | V | 170度 | 6 hr
STTW-16 14.7x21.7x1.0mm 鋅鎳合金+封口 | 1065 | OK | HISPANOX | 600000 | 元茂 | 2023-10-12 | 69 | 10/17 | 66 | V | 格立 | 鋅鎳合金1000H無紅+封口+氫脆 | 10/18 | 66 | 10/26 | 80 | 4 | V | 140度 | 8 hr
RTW-45 48.5*1.75mm 六價鉻五彩 | 1065 | OK | 永曜 | 20000 | 大宇 | 2023-10-17 | 123 | 10/18 | 123 | V | 健田 | 五彩+氫脆 | 10/30 | 135 | 10/31 | 137 | 4.5 | V | 170度 | 6 hr
特殊夾片 11.7x13.5x15.2x0.38mm 三價鉻鋅168小時無紅鏽 | 1065 | 4 | FORTIL | 3840000 | 永強 | 2023-10-19 | 559 | 10/24 | 557 | V | 勝楓 | 三價鉻鋅8u以上168H無紅+氫脆 | 10/25 | 557 | 10/30 11/2 | 384 173 | 3 4 | V | 170度 | 6 hr
USN-8 18.1*22.8*0.8mm(打字HG 08) D12.8 三價鉻鋅 | 1065 | OK | 華國 | 100000 | 大宇 | 2023-10-19 | 470 | 10/24 | 470 | V | 勝楓 | 三價鉻鋅5u以上6h無白48h無紅+氫脆 | 10/24 | 470 | 10/25 | 475 | 4 | V | 170度 | 6 hr
ETW-5 4.88*10.95*0.7mm 三價鉻五彩 200P/條裝 | 50C | 2 | 鋲兼 | 補半成品 | 元茂 | 2023-10-23 | 407 | 10/31 | 405 | V | 格立 | 三價五彩3u以上72hr無紅+氫脆 | 11/1 | 405 | 11/3 | 415 | 4 | V | 140度 | 8 hr
USN-4.8 12*20*0.7mm (打字 HG) 三價鉻鋅 HRC | 1065 | OK | 華國 | 100000 | 大宇 | 2023-10-25 | 552 | 10/30 | 550 | V | 勝楓 | 三價鉻鋅5u以上6h無白48h無紅+氫脆 | 10/30 | 550 | 11/2 | 559 | 4 | V | 170度 | 6 hr
特殊夾片 11.7x13.5x15.2x0.38mm 三價鉻鋅168小時無紅鏽 | 1065 | 6 | FORTIL | 3840000 | 永強 | 2023-10-26 | 285 | 10/31 | 284 | V | 勝楓 | 三價鉻鋅8u以上168H無紅+氫脆 | 10/31 | 284 | 11/6 11/8 | 142 142 | 4 3 | V | 170度 | 6 hr
RTW-1"21/32(N5000-165) 46.6x1.55mm 三價黃鋅最小5um | 1065 | OK | 加達 | 50000 | 大宇 | 2023-10-30 | 257 | 11/2 | 255 | V | 勝楓 | 三價金黃五彩5u以上+氫脆 | 11/9 11/20 | 113 218 | 11/10 11/23 | 117 204 | 4 3 | V | 170度 | 6 hr
特殊夾片 11.7x13.5x15.2x0.38mm 三價鉻鋅168小時無紅鏽 | 1065 | 7 | FORTIL | 3840000 | 永強 | 2023-10-31 | 289 | 11/2 | 288 | V | 勝楓 | 三價鉻鋅8u以上168H無紅+氫脆 | 11/2 | 288 | 11/8 | 293 | 4 | V | 170度 | 6 hr
特殊夾片 11.7x13.5x15.2x0.38mm 三價鉻鋅168小時無紅鏽 | 1065 | 8 | FORTIL | 3840000 | 永強 | 2023-11-02 | 584 | 11/7 | 583 | V | 勝楓 | 三價鉻鋅8u以上168H無紅+氫脆 | 11/7 | 583 | 11/15 11/16 | 377 206 | 3.4 | V | 170度 | 6 hr
ETW-5 4.88*10.95*0.7mm 三價鉻五彩 200P/條裝 | 50C | 4 | 鋲兼 | 補半成品 | 元茂 | 2023-11-02 | 387 | 11/14 | 386 | V | 格立 | 三價五彩3u以上72hr無紅+氫脆 | 11/15 | 386 | 11/24 | 414 | 4 | V | 140度 | 8 hr
特殊夾片 11.7x13.5x15.2x0.38mm 三價鉻鋅168小時無紅鏽 | 1065 | OK | FORTIL | 3840000 | 永強 | 2023-11-07 | 579 | 11/9 | 577 | V | 勝楓 | 三價鉻鋅8u以上168H無紅+氫脆 | 11/10 | 577 | 11/16 | 232+459 | 3.4 | V | 170度 | 6 hr
USN-8#-18改(有翅膀) 12.1x16x0.5mm 三價鋅(168h紅) | C1065 | OK | Fortil | 960000 | 永強 | 2023-11-07 | 553 | 11/9 | 553 | V | 勝楓 | 三價鉻鋅8u以上168H無紅+氫脆 | 11/10 | 553 | 11/14 | 568 | 4.3 | V | 170度 | 6 hr
AW-7/8 12齒 23.5*35.5*1.4mm 三價鋅 3UM 12H白 | 50C | 2 | 安吉司 | 500000 | 大宇 | 2023-11-09 | 305 | 11/14 | 304 | V | 勝楓 | 三價鉻鋅3U以上12h無白+氫脆 | 11/14 | 304 | 11/15 | 310 | 4 | V | 170度 | 6 hr
ETW-4 4.0*9.0*0.6mm 三價鉻五彩(72hr) 200/條 HRC | 50C | OK | 越南長承 | 補庫存 | 大宇 | 2023-11-09 | 687 | 11/13 | 681 | V | 勝楓 | 三價五彩72hr無白+氫脆 | 11/21 | 681 | 11/24 | 689 | 4 | V | 170度 | 6 hr
SPN-3/8(八角型) 9.2x19x0.4mm 三價鋅(72H) | 50C | OK | 華國 | 375000 | 元茂 | 2023-11-10 | 310 | 11/14 | 310 | V | 勝楓 | 三價鉻鋅72hr無紅+氫脆 | 11/14 | 310 | 11/21 | 311 | 4 | V | 170度 | 6 hr
ETW-3 3.0*7.0*0.6mm 三價鉻五彩72hr 200PCS/條裝 | 50C | OK | 越南長承 | 補庫存 | 大宇 | 2023-11-13 | 375 | 11/20 | 371 | V | 勝楓 | 三價五彩72hr無白+氫脆 | 11/24 | 371 | 11/28 | 374 | 4 | V | 170度 | 6 hr
AW-7/8 12齒 23.5*35.5*1.4mm 三價鋅 3UM 12H白 | 50C | 7 | 安吉司 | 500000 | 大宇 | 2023-11-22 | 313 | 11/28 | 313 | V | 勝楓 | 三價鉻鋅3U以上12h無白+氫脆 | 11/28 | 313 | 11/29 | 313 | 4 | V | 170度 | 6 hr
AW-7/8 12齒 23.5*35.5*1.4mm 三價鋅 3UM 12H白 | 50C | OK | 安吉司 | 500000 | 大宇 | 2023-11-23 | 65 | 11/28 | 65 | V | 勝楓 | 三價鉻鋅3U以上12h無白+氫脆 | 11/28 | 65 | 11/29 | 81 | 4 | V | 170度 | 6 hr
L型雙無牙夾片(正)-7.8*15*0.45mm (2T) 三價鉻鋅 HRC | 50C | 2 | 華國 | 450000 | 元茂 | 2023-11-30 | 242 | 12/1 | 241 | V | 健田 | 三價鉻鋅+氫脆 | 12/1 | 241 | 12/4 | 244 | 4 | V | 170度 | 6 hr
ETW-12(1.3T(D1500) 11.7*22.6*1.3mm 三價鋅(5U) | 50C | OK | 華國 | 390000 | 大宇 | 2023-01-03 | 371 | 1/6 | 365 | V | 格立 | 三價鉻鋅5u以上+氫脆 | 1/9 | 365 | 1/16 | 376 | 4 | V | 140度 | 8 hr
WUSN-6 抽牙 16*18.6*0.8mm (打字HG M6) 三價鉻鋅 | 50C | OK | 華國 | 100000 | 元茂 | 2023-01-03 | 408 | 1/4 | 401 | V | 勝楓 | 三價鉻鋅5u以上6h無白48h無紅+氫脆 | 1/5 | 401 | 1/7 | 405 | 4 | V | 170度 | 6 hr
USN-4.2*18 11*22.5*0.5mm D15(打字42 HG)三價鉻鋅HRC | 1065 | OK | 華國 | 100000 | 元茂 | 2023-01-10 | 229 | 1/11 | 229 | V | 勝楓 | 三價鉻鋅5u以上6h無白48h無紅+氫脆 | 1/11 | 229 | 1/13 | 234 | 4 | V | 170度 | 6 hr
ETW-5 4.88*10.95*0.7mm 三價鉻五彩 200P/條裝 | 50C | OK | 鋲兼 | 補庫存 | 元茂 | 2023-01-10 | 399 | 1/17 | 396 | V | 格立 | 三價五彩3u以上72hr無紅+氫脆 | 2/8 | 396 | 2/13 | 405 | 4 | V | 140度 | 8 hr
USN-4.8 11*24.9*0.5mm (打字HG) 三價鉻鋅 HRC | 1065 | OK | 華國 | 100000 | 大宇 | 2023-01-11 | 212 | 1/16 | 210 | V | 勝楓 | 三價鉻鋅5u以上6h無白48h無紅+氫脆 | 1/30 | 210 | 1/31 | 214 | 4 | V | 170度 | 6 hr
RTW-1"7/16(N5000-143) 40.5*1.25mm 三價鉻鋅 | 1065 | OK | 加達 | 56000 | 大宇 | 2023-01-30 | 110 | 2/6 | 111 | V | 健田 | 三價鉻鋅+氫脆(穿鐵絲) | 2/20 | 158 | 2/21 | 158 | 4 | V | 170度 | 6 hr
ETW-6.4 6.32*13.45*0.9mm(開口5.8)三價五彩 200P/條 | 50C | 1 | 鋲兼 | 補半成品 | 元茂 | 2023-02-02 | 340 | 2/21 | 338 | V | 格立 | 三價五彩3u以上72hr無紅+氫脆 | 2/24 | 338 | 3/6 | 344 | 4 | V | 140度 | 8 hr
ETW-6.4 6.32*13.45*0.9mm(開口5.8)三價五彩 200P/條 | 50C | 2 | 鋲兼 | 補半成品 | 元茂 | 2023-02-06 | 245 | 3/14 | 244 | V | 格立 | 三價五彩3u以上72hr無紅+氫脆 | 3/21 | 244 | 3/27 | 244 | 4 | V | 140度 | 8 hr
ETW-6.4 6.32*13.45*0.9mm(開口5.8)三價五彩 200P/條 | 50C | 3 | 鋲兼 | 補半成品 | 元茂 | 2023-02-08 | 268 | 3/14 | 268 | V | 格立 | 三價五彩3u以上72hr無紅+氫脆 | 3/21 | 268 | 3/27 | 278 | 4 | V | 140度 | 8 hr
特殊CRTW補強(TYPE2)13齒 24.6x32.2x0.45mm | 50C | 4 | 建龍 | 800000 | 大宇 | 2023-02-14 | 118 | 2/17 | 118 | V | 健田 | 三價鉻鋅3~5U48h無紅+氫脆 | 2/17 | 118 | 2/20 | 120 | 4 | V | 170度 | 6 hr
特殊CRTW補強(TYPE2)(16齒) 39x48.5x0.5mm 三價鉻鋅 | 50C | 3 | 建龍 | 200000 | 大宇 | 2023-02-14 | 72 | 2/17 | 72 | V | 健田 | 三價鉻鋅3~5U48h無紅+氫脆 | 2/17 | 72 | 2/20 | 73 | 4 | V | 170度 | 6 hr
ETW-4 4.0*9.0*0.6mm 鍍白鋅 200PCS/條裝 ETW-4 4.0*9.0*0.6mm 三價鉻五彩(72hr) 200/條 HRC | 50C | OK | 貴宣 | 200000 | 大宇 | 2023-02-20 | 644 | 2/23 | 640 | V | 格立 | 白鋅+氫脆(3/1#252說有料..不要做) 三價五彩72hr無白+氫脆 | 3/3 | 640 | 3/8 | 652 | 4.3 | V
特殊夾片 10*9.6*16.4*0.4mm 三價鉻鋅8um,168小時無紅 | 1065 | 1 | Fortil | 320000 | 大宇 | 2023-03-06 | 110 | 3/9 | 108 | V | 勝楓 | 三價鉻鋅8u以上168H無紅+氫脆 | 3/10 | 108 | 3/13 | 113 | 4 | V | 170度 | 6 hr
特殊ㄇ型夾片(打字1585) 14.1*22.3*16.1*0.5mm 三價鉻鋅 | 50C | OK | 華國 | 50000 | 元茂 | 2023-03-08 | 164 | 3/10 | 164 | V | 健田 | 三價鉻鋅+氫脆 | 3/10 | 164 | 3/10 | 168 | 4 | V | 170度 | 6 hr
ETW-6.4 6.32*13.45*0.9mm(開口5.8)三價五彩 200P/條 | 50C | OK | 鋲兼 | 補半成品 | 元茂 | 2023-02-23 | 342 | 5/9 | 342 | V | 格立 | 三價五彩3u以上72hr無紅+氫脆 | 5/12 | 342 | 5/17 | 343 | 4 | V | 140度 | 8 hr
特殊夾片 12*12.4*13*0.6mm 鋅鎳合金720無紅+除氫 | 50C | OK | Fortil | 168000 | 大宇 | 2023-03-20 | 175 | 3/23 | 175 | V | 格立 | 鋅鎳合金720hr無紅+氫脆 | 3/24 | 175 | 4/6 | 182 | 4 | V | 140度 | 8 hr
USN-8#-18改(有翅膀) 12.1x16x0.5mm 三價鋅(168h紅) | C1065 | 5 | Fortil | 960000 | 大宇 | 2023-03-29 | 196 | 3/31 | 195 | V | 勝楓 | 三價鉻鋅8u以上168H無紅+氫脆 | 4/6 | 195 | 4/10 | 202 | 4 | V | 170度 | 6 hr
USN-5.5 13.2*20.8*0.8mmD12(打字5.5 HG)三價鉻鋅 | 1065 | OK | 華國 | 100000 | 大宇 | 2023-04-06 | 437 | 4/10 | 436 | V | 勝楓 | 三價鉻鋅5u以上6h無白48h無紅+氫脆 | 4/10 | 436 | 4/12 | 441 | 4 | V | 170度 | 6 hr
USN-8#-18改(有翅膀) 12.1x16x0.5mm 三價鋅(168h紅) | C1065 | 6 | Fortil | 960000 | 大宇 | 2023-04-07 | 195 | 4/12 | 194 | V | 勝楓 | 三價鉻鋅8u以上168H無紅+氫脆 | 4/12 | 194 | 4/13 | 200 | 4 | V | 170度 | 6 hr
USN-4.8 12*20*0.7mm (打字 HG) 三價鉻鋅 HRC | 1065 | OK | 華國 | 150000 | 大宇 | 2023-04-13 | 563 | 4/17 | 560 | V | 勝楓 | 三價鉻鋅5u以上6h無白48h無紅+氫脆 | 4/18 | 560 | 4/20 | 568 | 4 | V | 170度 | 6 hr
SPN-PT-3/8 8.6*19.8*2.4*0.4mm 鍍鋅 HRC | 50C | OK | 華國 | 600000 | 元茂 | 2023-04-14 | 419 | 4/18 | 419 | V | 健田 | 三價鉻鋅+氫脆 | 4/18 | 419 | 4/19 | 425 | 4 | V | 170度 | 6 hr
WUSN-8#-18(4.2x1.4) 16x20.1x0.8mm 三價黑鋅(24H無白96無紅) | 1065 |  | 華國 | 樣品1000(訂12萬) | 元茂 | 2023-04-17 | 樣品 | 4/19 | OK | V | 勝楓 | 三價黑鋅24H無白96H無紅+氫脆 | 4/19 | OK | 4/20 | OK | 4 | V | 170度 | 6 hr
USN-5/16 抽牙 17.0*26.0*1.0mm 三價鋅(96H無紅) | 50C | OK | 華國 | 100000 | 元茂 | 2023-04-19 | 827 | 4/20 | 815 | V | 勝楓 | 三價鉻鋅96H無紅+氫脆 | 4/21 | 815 | 5/3 | 821 | 3.4 | V | 170度 | 6 hr
USN-1/4(14#-14)16*24.8*0.8mm(打字HG 65)D14.3三價鋅 | 1065 | OK | 華國 | 100000 | 大宇 | 2023-04-20 | 595 | 4/24 | 595 | V | 勝楓 | 三價鉻鋅5u以上6h無白48h無紅+氫脆 | 4/24 | 595 | 4/28 | 603 | 4.5 | V | 170度 | 6 hr
USN-4.8 14.9*15.7*0.7mm(打字48 HG) 三價鉻鋅 HRC | 1065 | OK | 華國 | 100000 | 大宇 | 2023-04-24 | 220 | 4/27 | 219 | V | 勝楓 | 三價鉻鋅5u以上6h無白48h無紅+氫脆 | 4/27 | 219 | 5/2 | 222 | 4 | V | 170度 | 6 hr
USN-4.2 11.0*16.4*0.5mm D8.5(打字HG 42)三價鉻鋅 | 1065 | OK | 華國 | 150000 | 大宇 | 2023-04-25 | 281 | 4/28 | 281 | V | 勝楓 | 三價鉻鋅5u以上6h無白48h無紅+氫脆 | 5/4 | 281 | 5/12 | 285 | 4 | V | 170度 | 6 hr
ETW-5 4.88*10.95*0.7mm 三價鉻五彩 200P/條裝 | 50C | 5 | 鋲兼 | 補庫存 | 元茂 | 2023-04-26 | 284 | 5/3 | 281 | V | 格立 | 三價五彩3u以上72hr無紅+氫脆 | 5/4 | 281 | 5/11 | 285 | 4 | V | 140度 | 8 hr
USN-2.9 11*13*0.5mm D7.25(打字29 HG) 三價鉻鋅 | 1065 | OK | 華國 | 100000 | 元茂 | 2023-04-26 | 195 | 4/27 | 193 | V | 勝楓 | 三價鉻鋅5u以上6h無白48h無紅+氫脆 | 4/27 | 193 | 5/2 | 195 | 4 | V | 170度 | 6 hr
ETW-3 3.0*7.0*0.6mm 三價鉻五彩72hr 200PCS/條裝 | 50C | OK | 越南長承 | 補庫存 | 大宇 | 2023-05-15 | 351 | 5/17 | 347 | V | 格立 | 三價五彩72hr無白+氫脆 | 5/18 | 347 | 5/24 | 356 | 4 | V | 140度 | 8 hr
ETW-5 4.88*10.95*0.7mm 三價鉻五彩 200P/條裝 | 50C | 8 | 鋲兼 | 補庫存 | 元茂 | 2023-05-15 | 354 | 5/23 | 354 | V | 格立 | 三價五彩3u以上72hr無紅+氫脆 | 5/24 | 353 | 6/1 | 366 | 4 | V | 140度 | 8 hr
AW-1"1/2特殊(16齒) 38.5x63.4x1.4mm 三價鉻鋅(4u24hr白) | 1065 | 2 | Casey | 47000 | 元茂 | 2023-05-17 | 438 | 5/19 | 437 | V | 勝楓 | 三價鉻鋅4u以上24h無白+氫脆 | 5/19 | 437 | 5/23 | 315+122 | 4.5 | V | 170度 | 6 hr
ETW-5 4.88*10.95*0.7mm 三價鉻五彩 200P/條裝 | 50C | 9 | 鋲兼 | 補庫存 | 元茂 | 2023-05-19 | 326 | 5/30 | 326 | V | 格立 | 三價五彩3u以上72hr無紅+氫脆 | 5/31 | 326 | 6/12 | 326 | 4 | V | 140度 | 8 hr
ETW-5 4.88*10.95*0.7mm 三價鉻五彩 200P/條裝 | 50C | OK | 鋲兼 | 補庫存 | 元茂 | 2023-05-23 | 183 | 5/30 | 182 | V | 格立 | 三價五彩3u以上72hr無紅+氫脆 | 5/31 | 182 | 6/12 | 193 | 4 | V | 140度 | 8 hr
AW-7/8 12齒 23.5*35.5*1.4mm 三價鋅 5UM 72H白 | 50C | 2 | 安吉司 | 450000 | 大宇 | 2023-05-24 | 278 | 5/29 | 277 | V | 勝楓 | 三價鉻鋅5u72hr無白+氫脆 | 5/29 | 277 | 6/2 | 277 | 4 | V | 170度 | 6 hr
AW-7/8 12齒 23.5*35.5*1.4mm 三價鋅 5UM 72H白 | 50C | 3 | 安吉司 | 450000 | 大宇 | 2023-05-26 | 280 | 5/30 | 279 | V | 勝楓 | 三價鉻鋅5u72hr無白+氫脆 | 5/30 | 279 | 6/2 | 287 | 4 | V | 170度 | 6 hr
ALN-3/8-32 9齒 14.3*2.4*0.45mm 三價鉻鍍鋅HRC | 50C | 1 | 致韋 | 768000 | 元茂 | 2023-05-26 | 223 | 6/13 | 223 | V | 勝楓 | 三價鉻鋅3u以上+氫脆 | 6/13 | 223 | 6/21 | 223 | 4 | V | 170度 | 6 hr
ETW-1/4 5.24*13.34*0.6mm三價鉻鋅200/條(特5133-25) | 50C | 3 | 華國 | 補庫存 | 大宇 | 2023-05-29 | 254 | 6/2 | 254 | V | 格立 | 三價鉻鋅72hr無白+氫脆 | 6/5 | 254 | 6/16 | 254 | 4 | V | 140度 | 8 hr
ETW-1/4 5.24*13.34*0.6mm三價鉻鋅200/條(特5133-25) | 50C | OK | 華國 | 補庫存 | 大宇 | 2023-05-30 | 69 | 6/2 | 66 | V | 格立 | 三價鉻鋅72hr無白+氫脆 | 6/5 | 66 | 6/16 | 75 | 4 | V | 140度 | 8 hr
AW-7/8 12齒 23.5*35.5*1.4mm 三價鋅 5UM 72H白 | 50C | 4 | 安吉司 | 450000 | 大宇 | 2023-05-31 | 232 | 6/2 | 231 | V | 勝楓 | 三價鉻鋅5u72hr無白+氫脆 | 6/2 | 231 | 6/8 | 231 | 4 | V | 170度 | 6 hr
AW-7/8 12齒 23.5*35.5*1.4mm 三價鋅 5UM 72H白 | 50C | 5 | 安吉司 | 450000 | 大宇 | 2023-06-02 | 228 | 6/7 | 227 | V | 勝楓 | 三價鉻鋅5u72hr無白+氫脆 | 6/7 | 227 | 6/8 | 233 | 4 | V | 170度 | 6 hr
ALN-3/8-32 9齒 14.3*2.4*0.45mm 三價鉻鍍鋅HRC | 50C | OK | 致韋 | 768000 | 元茂 | 2023-06-06 | 223 | 6/13 | 223 | V | 勝楓 | 三價鉻鋅3u以上+氫脆 | 6/13 | 223 | 6/21 | 230 | 4 | V | 170度 | 6 hr
ETW-12(1.3T(D1500) 11.7*22.6*1.3mm 三價鋅(5U) | 50C | 2 | 華國 | 1200000 | 大宇 | 2023-06-14 | 303 | 6/16 | 302 | V | 格立 | 三價鉻鋅5u以上+氫脆 | 6/19 | 302 | 6/26 | 319 | 4 | V | 140度 | 8 hr
USN-1/4-14(後孔高1.5)D14.5 12.5*26*0.7mm 三價鉻鋅 | 50C | 1 | 威仁 | 200000 | 大宇 | 2023-06-14 | 297 | 6/16 | 293 | V | 勝楓 | 三價鉻鋅+氫脆 | 6/16 | 293 | 6/29 | 293 | 4 | V | 170度 | 6 hr
特殊夾片 11.7x13.5x15.2x0.38mm 三價鉻鋅168小時無紅鏽 | 1065 | 6 | FORTIL | 3840000 | 大宇 | 2023-06-16 | 227 | 6/17 | 227 | V | 勝楓 | 三價鉻鋅8u以上168H無紅+氫脆 | 6/19 | 227 | 6/20 | 231 | 4 | V | 170度 | 6 hr
ETW-12(1.3T(D1500) 11.7*22.6*1.3mm 三價鋅(5U) | 50C | 3 | 華國 | 1200000 | 大宇 | 2023-06-16 | 272 | 6/20 | 269 | V | 格立 | 三價鉻鋅5u以上+氫脆 | 6/26 | 269 | 7/10 | 278 | 4 | V | 140度 | 8 hr
USN-1/4-14(後孔高1.5)D14.5 12.5*26*0.7mm 三價鉻鋅 | 50C | OK | 威仁 | 200000 | 大宇 | 2023-06-19 | 470 | 6/27 | 469 | V | 勝楓 | 三價鉻鋅+氫脆 | 6/28 | 469 | 6/29 | 478 | 4 | V | 170度 | 6 hr
特殊夾片 11.7x13.5x15.2x0.38mm 三價鉻鋅168小時無紅鏽 | 1065 | 8 | FORTIL | 3840000 | 大宇 | 2023-06-20 | 219 | 6/26 | 217 | V | 勝楓 | 三價鉻鋅8u以上168H無紅+氫脆 | 7/3 | 217 | 7/5 | 226 | 4 | V | 170度 | 6 hr
特殊夾片 11.7x13.5x15.2x0.38mm 三價鉻鋅168小時無紅鏽 | 1065 | 1 | FORTIL | 3840000 | 大宇 | 2023-06-28 | 805 | 6/29 | 805 | V | 勝楓 | 三價鉻鋅8u以上168H無紅+氫脆 | 7/5 | 805 | 7/6 7/10 | 436 369 | 4 4 | V | 170度 | 6 hr
特殊CRTW補強(TYPE2)(16齒) 39x48.5x0.5mm 三價鉻鋅 | 50C | 6 | 建龍 | 500000 | 大宇 | 2023-06-30 | 78 | 7/4 | 78 | V | 健田 | 三價鉻鋅3~5U48h無紅+氫脆 | 7/4 | 78 | 7/5 | 99 | 4 | V | 170度 | 6 hr
特殊夾片 11.7x13.5x15.2x0.38mm 三價鉻鋅168小時無紅鏽 | 1065 | 2 | FORTIL | 3840000 | 大宇 | 2023-07-03 | 335 | 7/4 | 335 | V | 勝楓 | 三價鉻鋅8u以上168H無紅+氫脆 | 7/5 | 335 | 7/10 7/11 | 164 171 | 4 4 | V | 170度 | 6 hr
USN-1/4(14#-14)16.2*24.8*0.8mm(打字HG 63)D14三價鋅 | 1065 | OK | 華國 | 150000 | 大宇 | 2023-07-05 | 428 | 7/7 | 428 | V | 勝楓 | 三價鉻鋅5u以上6h無白48h無紅+氫脆 | 7/7 | 428 | 7/14 | 432 | 4 | V | 170度 | 6 hr
特殊夾片 11.7x13.5x15.2x0.38mm 三價鉻鋅168小時無紅鏽 | 1065 | 3 | FORTIL | 3840000 | 大宇 | 2023-07-05 | 118 | 7/7 | 118 | V | 勝楓 | 三價鉻鋅8u以上168H無紅+氫脆 | 7/7 | 118 | 7/11 7/12 | 21 150 | 4 | V | 170度 | 6 hr
特殊夾片 11.7x13.5x15.2x0.38mm 三價鉻鋅168小時無紅鏽 | 1065 | 4 | FORTIL | 3840000 | 大宇 | 2023-07-13 | 702 | 7/17 | 700 | V | 勝楓 | 三價鉻鋅8u以上168H無紅+氫脆 | 7/19 | 700 | 7/20 7/21 | 400 300 | 3 4 | V | 170度 | 6 hr
特殊夾片 11.7x13.5x15.2x0.38mm 三價鉻鋅168小時無紅鏽 | 1065 | 5 | FORTIL | 3840000 | 大宇 | 2023-07-14 | 212 | 7/17 | 212 | V | 勝楓 | 三價鉻鋅8u以上168H無紅+氫脆 | 7/19 | 212 | 7/21 | 100+112 | 4 | V | 170度 | 6 hr
特殊夾片 | 50C |  |  |  | 大宇 | 2023-07-19 | 樣品 | 7/20 | OK | V | 健田 | 三價金黃五彩+氫脆 | 7/20 | OK | 6/20 | OK | 4 | V | 170度 | 6 hr
特殊夾片 11.7x13.5x15.2x0.38mm 三價鉻鋅168小時無紅鏽 | 1065 | 8 | FORTIL | 3840000 | 大宇 | 2023-07-21 | 391 | 7/24 | 365 | V | 勝楓 | 三價鉻鋅8u以上168H無紅+氫脆 | 7/25 | 365 | 7/26 7/27 | 277 108 | 4 2 | V | 170度 | 6 hr
AW-7/8 12齒 23.5*35.5*1.4mm 三價鋅 5UM 72H白 | 50C | 1 | 安吉司 | 225000 | 大宇 | 2023-07-25 | 254 | 7/28 | 252 | V | 勝楓 | 三價鉻鋅5u72hr無白+氫脆 | 7/28 | 252 | 8/2 | 252 | 4 | V | 170度 | 6 hr
AW-7/8 12齒 23.5*35.5*1.4mm 三價鋅 5UM 72H白 | 50C | 2 | 安吉司 | 225000 | 大宇 | 2023-07-26 | 240 | 7/28 | 238 | V | 勝楓 | 三價鉻鋅5u72hr無白+氫脆 | 7/28 | 238 | 8/2 | 253 | 4 | V | 170度 | 6 hr
特殊夾片 10*9.6*16.4*0.4mm 三價鉻鋅8um,168小時無紅 | 1065 | OK | Fortil | 850000 | 大宇 | 2023-07-26 | 329 | 7/27 | 329 | V | 勝楓 | 三價鉻鋅8u以上168H無紅+氫脆 | 7/27 | 329 | 7/28 | 345 | 4 | V | 170度 | 6 hr
特殊夾片 11.7x13.5x15.2x0.38mm 三價鉻鋅168小時無紅鏽 | 1065 | 10 | FORTIL | 3840000 | 大宇 | 2023-07-27 | 495 | 7/31 | 495 | V | 勝楓 | 三價鉻鋅8u以上168H無紅+氫脆 | 7/31 | 495 | 8/1 8/8 | 425 70 | 4 1 | V | 170度 | 6 hr
ETW-12(1.3T(D1500) 11.7*22.6*1.3mm 三價鋅(5U) | 50C | 4 | 華國 | 1200000 | 大宇 | 2023-07-27 | 258 | 8/1 | 258 | V | 格立 | 三價鉻鋅5u以上+氫脆 | 8/4 | 258 | 8/9 | 258 | 4 | V | 140度 | 8 hr
ETW-12(1.3T(D1500) 11.7*22.6*1.3mm 三價鋅(5U) | 50C | 5 | 華國 | 1200000 | 大宇 | 2023-07-28 | 219 | 8/1 | 218 | V | 格立 | 三價鉻鋅5u以上+氫脆 | 8/4 | 218 | 8/9 | 230 | 4 | V | 140度 | 8 hr
USN-8# 16*14*0.6mm D8.8 三價鉻鋅 HRC | 50C | OK | 華國 | 150000 | 大宇 | 2023-08-01 | 297 | 8/4 | 297 | V | 勝楓 | 三價鉻鋅5u200hr無紅+氫脆 | 8/7 | 297 | 8/10 | 299 | 4 | V | 170度 | 6 hr
特殊夾片 | 50C |  |  |  | 大宇 | 2023-08-02 | 樣品 | 8/7 | OK | V | 勝楓 | 三價金黃五彩+氫脆 | 8/8 | OK | 8/10 | OK | 4 | V | 170度 | 6 hr
ETW-12(1.3T(D1500) 11.7*22.6*1.3mm 三價鋅(5U) | 50C | OK | 華國 | 1200000 | 大宇 | 2023-08-02 | 307 | 8/7 | 305 | V | 格立 | 三價鉻鋅5u以上+氫脆 | 8/8 | 305 | 8/14 | 323 | 4 | V | 140度 | 8 hr
USN-5抽牙 11x17x1.0mm 三價鉻鋅(72hr白) | 55C | OK | 三陽 | 250000 | 元茂 | 2023-08-04 | 738 | 8/14 | 727 | V | 勝楓 | 三價鉻鋅72hr無白+氫脆 | 8/14 | 727 | 8/16 | 733 | 4.3 | V | 170度 | 6 hr
特殊夾片 11.7x13.5x15.2x0.38mm 三價鉻鋅168小時無紅鏽 | 1065 | OK | FORTIL | 1920000 | 大宇 | 2023-08-07 | 304 | 8/11 | 302 | V | 勝楓 | 三價鉻鋅8u以上168H無紅+氫脆 | 8/11 | 302 | 8/15 | 314 | 4 | V | 170度 | 6 hr
ETW-5 4.88*10.95*0.7mm 三價鉻五彩 200P/條裝 | 50C | 1 | 鋲兼 | 補半成品 | 元茂 | 2023-08-21 | 351 | 9/12 | 351 | V | 格立 | 三價五彩3u以上72hr無紅+氫脆 | 9/15 | 351 | 9/21 | 351 | 4 | V | 140度 | 8 hr
特殊夾片 11.7x13.5x15.2x0.38mm 三價鉻鋅168小時無紅鏽 | 1065 | 1 | FORTIL | 3840000 | 永強 | 2023-08-24 | 1255 | 8/29 | 1255 | V | 勝楓 | 三價鉻鋅8u以上168H無紅+氫脆 | 8/29 | 1255 | 8/31 9/1 | 435+390 433 | 4.3 3 | V | 170度 | 6 hr
特殊夾片 10*9.6*16.4*0.4mm 三價鉻鋅8um,168小時無紅 | 1065 | OK | FORTIL | 800000 | 大宇 | 2023-08-29 | 199 | 8/31 | 197 | V | 勝楓 | 三價鉻鋅8u以上168H無紅+氫脆 | 9/11 | 197 | 9/12 | 206 | 4 | V | 170度 | 6 hr
ETW-5 4.88*10.95*0.7mm 三價鉻五彩 200P/條裝 | 50C | 3 | 鋲兼 | 補半成品 | 元茂 | 2023-08-29 | 352 | 9/19 | 352 | V | 格立 | 三價五彩3u以上72hr無紅+氫脆 | 9/21 | 352 | 9/27 | 352 | 4 | V | 140度 | 8 hr
ETW-5 4.88*10.95*0.7mm 三價鉻五彩 200P/條裝 | 50C | 4 | 鋲兼 | 補半成品 | 元茂 | 2023-09-01 | 230 | 9/19 | 224 | V | 格立 | 三價五彩3u以上72hr無紅+氫脆 | 9/21 | 224 | 9/27 | 240 | 4 | V | 140度 | 8 hr
特殊夾片 11.7x13.5x15.2x0.38mm 三價鉻鋅168小時無紅鏽 | 1065 | 4 | FORTIL | 3840000 | 永強 | 2023-09-07 | 782 | 9/12 | 779 | V | 勝楓 | 三價鉻鋅8u以上168H無紅+氫脆 | 9/13 | 779 | 9/11 9/18 9/18 | 72 466 241 | 3 4 3 | V | 170度 | 6 hr
USN-8#-18改(有翅膀) 12.1x16x0.5mm 三價鋅(168h紅) | C1065 | 2 | FORTIL | 960000 | 永強 | 2023-09-07 | 456 | 9/12 | 455 | V | 勝楓 | 三價鉻鋅8u以上168H無紅+氫脆 | 9/13 | 455 | 9/14 | 466 | 4 | V | 170度 | 6 hr
ETW-5 4.88*10.95*0.7mm 三價鉻五彩 200P/條裝 | 50C | 5 | 鋲兼 | 補半成品 | 元茂 | 2023-09-07 | 318 | 9/26 | 318 | V | 格立 | 三價五彩3u以上72hr無紅+氫脆 | 10/2 | 318 | 10/6 | 318 | 4 | V | 140度 | 8 hr
特殊夾片 11.7x13.5x15.2x0.38mm 三價鉻鋅168小時無紅鏽 | 1065 | 6 | FORTIL | 3840000 | 永強 | 2023-09-14 | 520 | 9/19 | 518 | V | 勝楓 | 三價鉻鋅8u以上168H無紅+氫脆 | 9/19 | 518 | 9/19 9/22 9/26 | 51 405 62 | 3 4 5 | V | 170度 | 6 hr
ETW-5 4.88*10.95*0.7mm 三價鉻五彩 200P/條裝 | 50C | OK | 鋲兼 | 補半成品 | 元茂 | 2023-09-14 | 160 | 10/3 | 154 | V | 勝楓 | 三價五彩3u以上72hr無紅+氫脆 | 10/5 | 154 | 10/6 | 160 | 4 | V | 170度 | 6 hr
USN-8#-18改(有翅膀) 12.1x16x0.5mm 三價鋅(168h紅) | C1065 | OK | FORTIL | 960000 | 永強 | 2023-09-19 | 478 | 9/21 | 478 | V | 勝楓 | 三價鉻鋅8u以上168H無紅+氫脆 | 9/21 | 478 | 9/25 | 488 | 4 | V | 170度 | 6 hr
STTW-16 14.7x21.7x1.0mm 鋅鎳合金+封口 | 1065 | 1 | HISPANOX | 600000 | 元茂 | 2023-09-28 | 275 | 10/17 | 275 | V | 格立 | 鋅鎳合金1000H無紅+封口+氫脆 | 10/18 | 275 | 10/26 | 275 | 4 | V | 140度 | 8 hr
STTW-16 14.7x21.7x1.0mm 鋅鎳合金+封口 | 1065 | 2 | HISPANOX | 600000 | 元茂 | 2023-10-06 | 238 | 10/17 | 238 | V | 格立 | 鋅鎳合金1000H無紅+封口+氫脆 | 10/18 | 238 | 10/26 | 238 | 4 | V | 140度 | 8 hr
USN-5/16 抽牙 17.0*26.0*1.0mm 三價鋅(96H無紅) | 50C | OK | 華國 | 補庫存 | 元茂 | 2023-10-06 | 794 | 10/11 | 782 | V | 勝楓 | 三價鉻鋅96H無紅+氫脆 | 10/11 | 782 | 10/16 | 787 | 4.2 | V | 170度 | 6 hr
特殊夾片 11.7x13.5x15.2x0.38mm 三價鉻鋅168小時無紅鏽 | 1065 | 2 | FORTIL | 3840000 | 永強 | 2023-10-12 | 552 | 10/17 | 550 | V | 勝楓 | 三價鉻鋅8u以上168H無紅+氫脆 | 10/18 | 550 | 10/19 | 575 | 4.5 | V | 170度 | 6 hr
STTW-16 14.7x21.7x1.0mm 鋅鎳合金+封口 | 1065 | OK | HISPANOX | 600000 | 元茂 | 2023-10-12 | 69 | 10/17 | 66 | V | 格立 | 鋅鎳合金1000H無紅+封口+氫脆 | 10/18 | 66 | 10/26 | 80 | 4 | V | 140度 | 8 hr
RTW-45 48.5*1.75mm 六價鉻五彩 | 1065 | OK | 永曜 | 20000 | 大宇 | 2023-10-17 | 123 | 10/18 | 123 | V | 健田 | 五彩+氫脆 | 10/30 | 135 | 10/31 | 137 | 4.5 | V | 170度 | 6 hr
特殊夾片 11.7x13.5x15.2x0.38mm 三價鉻鋅168小時無紅鏽 | 1065 | 4 | FORTIL | 3840000 | 永強 | 2023-10-19 | 559 | 10/24 | 557 | V | 勝楓 | 三價鉻鋅8u以上168H無紅+氫脆 | 10/25 | 557 | 10/30 11/2 | 384 173 | 3 4 | V | 170度 | 6 hr
USN-8 18.1*22.8*0.8mm(打字HG 08) D12.8 三價鉻鋅 | 1065 | OK | 華國 | 100000 | 大宇 | 2023-10-19 | 470 | 10/24 | 470 | V | 勝楓 | 三價鉻鋅5u以上6h無白48h無紅+氫脆 | 10/24 | 470 | 10/25 | 475 | 4 | V | 170度 | 6 hr
ETW-5 4.88*10.95*0.7mm 三價鉻五彩 200P/條裝 | 50C | 2 | 鋲兼 | 補半成品 | 元茂 | 2023-10-23 | 407 | 10/31 | 405 | V | 格立 | 三價五彩3u以上72hr無紅+氫脆 | 11/1 | 405 | 11/3 | 415 | 4 | V | 140度 | 8 hr
USN-4.8 12*20*0.7mm (打字 HG) 三價鉻鋅 HRC | 1065 | OK | 華國 | 100000 | 大宇 | 2023-10-25 | 552 | 10/30 | 550 | V | 勝楓 | 三價鉻鋅5u以上6h無白48h無紅+氫脆 | 10/30 | 550 | 11/2 | 559 | 4 | V | 170度 | 6 hr
特殊夾片 11.7x13.5x15.2x0.38mm 三價鉻鋅168小時無紅鏽 | 1065 | 6 | FORTIL | 3840000 | 永強 | 2023-10-26 | 285 | 10/31 | 284 | V | 勝楓 | 三價鉻鋅8u以上168H無紅+氫脆 | 10/31 | 284 | 11/6 11/8 | 142 142 | 4 3 | V | 170度 | 6 hr
RTW-1"21/32(N5000-165) 46.6x1.55mm 三價黃鋅最小5um | 1065 | OK | 加達 | 50000 | 大宇 | 2023-10-30 | 257 | 11/2 | 255 | V | 勝楓 | 三價金黃五彩5u以上+氫脆 | 11/9 11/20 | 113 218 | 11/10 11/23 | 117 204 | 4 3 | V | 170度 | 6 hr
特殊夾片 11.7x13.5x15.2x0.38mm 三價鉻鋅168小時無紅鏽 | 1065 | 7 | FORTIL | 3840000 | 永強 | 2023-10-31 | 289 | 11/2 | 288 | V | 勝楓 | 三價鉻鋅8u以上168H無紅+氫脆 | 11/2 | 288 | 11/8 | 293 | 4 | V | 170度 | 6 hr
特殊夾片 11.7x13.5x15.2x0.38mm 三價鉻鋅168小時無紅鏽 | 1065 | 8 | FORTIL | 3840000 | 永強 | 2023-11-02 | 584 | 11/7 | 583 | V | 勝楓 | 三價鉻鋅8u以上168H無紅+氫脆 | 11/7 | 583 | 11/15 11/16 | 377 206 | 3.4 | V | 170度 | 6 hr
ETW-5 4.88*10.95*0.7mm 三價鉻五彩 200P/條裝 | 50C | 4 | 鋲兼 | 補半成品 | 元茂 | 2023-11-02 | 387 | 11/14 | 386 | V | 格立 | 三價五彩3u以上72hr無紅+氫脆 | 11/15 | 386 | 11/24 | 414 | 4 | V | 140度 | 8 hr
特殊夾片 11.7x13.5x15.2x0.38mm 三價鉻鋅168小時無紅鏽 | 1065 | OK | FORTIL | 3840000 | 永強 | 2023-11-07 | 579 | 11/9 | 577 | V | 勝楓 | 三價鉻鋅8u以上168H無紅+氫脆 | 11/10 | 577 | 11/16 | 232+459 | 3.4 | V | 170度 | 6 hr
USN-8#-18改(有翅膀) 12.1x16x0.5mm 三價鋅(168h紅) | C1065 | OK | Fortil | 960000 | 永強 | 2023-11-07 | 553 | 11/9 | 553 | V | 勝楓 | 三價鉻鋅8u以上168H無紅+氫脆 | 11/10 | 553 | 11/14 | 568 | 4.3 | V | 170度 | 6 hr
AW-7/8 12齒 23.5*35.5*1.4mm 三價鋅 3UM 12H白 | 50C | 2 | 安吉司 | 500000 | 大宇 | 2023-11-09 | 305 | 11/14 | 304 | V | 勝楓 | 三價鉻鋅3U以上12h無白+氫脆 | 11/14 | 304 | 11/15 | 310 | 4 | V | 170度 | 6 hr
ETW-4 4.0*9.0*0.6mm 三價鉻五彩(72hr) 200/條 HRC | 50C | OK | 越南長承 | 補庫存 | 大宇 | 2023-11-09 | 687 | 11/13 | 681 | V | 勝楓 | 三價五彩72hr無白+氫脆 | 11/21 | 681 | 11/24 | 689 | 4 | V | 170度 | 6 hr
SPN-3/8(八角型) 9.2x19x0.4mm 三價鋅(72H) | 50C | OK | 華國 | 375000 | 元茂 | 2023-11-10 | 310 | 11/14 | 310 | V | 勝楓 | 三價鉻鋅72hr無紅+氫脆 | 11/14 | 310 | 11/21 | 311 | 4 | V | 170度 | 6 hr
ETW-3 3.0*7.0*0.6mm 三價鉻五彩72hr 200PCS/條裝 | 50C | OK | 越南長承 | 補庫存 | 大宇 | 2023-11-13 | 375 | 11/20 | 371 | V | 勝楓 | 三價五彩72hr無白+氫脆 | 11/24 | 371 | 11/28 | 374 | 4 | V | 170度 | 6 hr
AW-7/8 12齒 23.5*35.5*1.4mm 三價鋅 3UM 12H白 | 50C | 7 | 安吉司 | 500000 | 大宇 | 2023-11-22 | 313 | 11/28 | 313 | V | 勝楓 | 三價鉻鋅3U以上12h無白+氫脆 | 11/28 | 313 | 11/29 | 313 | 4 | V | 170度 | 6 hr
AW-7/8 12齒 23.5*35.5*1.4mm 三價鋅 3UM 12H白 | 50C | OK | 安吉司 | 500000 | 大宇 | 2023-11-23 | 65 | 11/28 | 65 | V | 勝楓 | 三價鉻鋅3U以上12h無白+氫脆 | 11/28 | 65 | 11/29 | 81 | 4 | V | 170度 | 6 hr
ETW-1/4 5.24*13.34*0.6mm三價鉻鋅200/條(特5133-25) | 50C | OK | 華國 | 1000000 | 大宇 | 2023-11-24 | 278 | 11/27 | 277 | V | 格立 | 三價鉻鋅72hr無白+氫脆 | 11/28 | 277 | 12/5 | 286 | 4 | V | 140度 | 8 hr
USN-10#-16 9.5*23.4*0.5mm(有尾巴)切兩角(檢)三價鋅 | 50C | 6 | 華國 | 540000 | 元茂 | 2023-11-28 | 248 | 11/30 | 248 | V | 勝楓 | 三價鉻鋅+氫脆 | 11/30 | 248 | 12/5 | 248 | 4 | V | 170度 | 6 hr
L型雙無牙夾片(正)-7.8*15*0.45mm (2T) 三價鉻鋅 HRC | 50C | 2 | 華國 | 450000 | 元茂 | 2023-11-30 | 242 | 12/1 | 241 | V | 健田 | 三價鉻鋅+氫脆 | 12/1 | 241 | 12/4 | 244 | 4 | V | 170度 | 6 hr
USN-10#-16 9.5*23.4*0.5mm(有尾巴)切兩角(檢)三價鋅 | 50C | 7 | 華國 | 540000 | 元茂 | 2023-11-30 | 240 | 12/2 | 240 | V | 勝楓 | 三價鉻鋅+氫脆 | 12/4 | 240 | 12/5 | 240 | 4 | V | 170度 | 6 hr

## DRY-005
1 | 2 | 3 | 4 | 5 | 6 | 7 | 8 | 9 | 10 | 11 | 12 | 13 | 14 | 15 | 16 | 17 | 18 | 19 | 20 | 21
品名 | 材質 | 批次 | 客戶 | 訂單 | 廠商 | 熱處理 出廠 | 出廠 KG | 熱處理 回廠 | 回廠 KG | 結 案 | 電鍍 | 表面處理條件 | 電鍍 出廠 | 出廠 KG | 電鍍 回廠 | 回廠 KG | 烤箱 | 結案 | 溫度 | 時間
ETW-5 4.88*10.95*0.7mm 三價鉻五彩 200P/條裝 | 50C | 4 | 鋲兼 | 補庫存 | 元茂 | 2023-01-04 | 251 | 3/7 | 251 | V | 格立 | 三價五彩3u以上72hr無紅+氫脆 | 3/10 | 251 | 3/15 | 262 | 5 | V | 140度 | 8 hr
STW-1"1/8 26.5*1.25mm 三價鉻鋅 (5100-112) | 1065 | OK | 華國 | 300000 | 元茂 | 2023-01-10 | 129 | 1/30 | 129 | V | 勝楓 | 三價鉻鋅+氫脆 | 2/1 | 129 | 2/2 | 134 | 5 | V | 170度 | 6 hr
USN-10#-16 9.5*23.4*0.5mm(有尾巴)切兩角(檢)三價鋅 | 50C | OK | 連宜(粲紘) | 900000 | 元茂 | 2023-01-12 | 179 | 1/31 | 179 | V | 勝楓 | 三價鉻鋅+氫脆 | 1/31 | 179 | 2/1 | 185 | 5 | V | 170度 | 6 hr
USN-4.8 11*24.9*0.5mm (打字HG) 三價鉻鋅 HRC | 1065 | 庫 | 華國 | 100000 | 大宇 | 2023-01-31 | 195 | 2/3 | 195 | V | 勝楓 | 三價鉻鋅5u以上6h無白48h無紅+氫脆 | 2/3 | 195 | 2/6 | 197 | 5 | V | 170度 | 6 hr
ETW-3 3.0*7.0*0.6mm 三價鉻五彩72hr 200PCS/條裝 | 50C | OK | 越南長承 | 補庫存 | 大宇 | 2023-02-02 | 276 | 2/7 | 273 | V | 格立 | 三價五彩72hr無白+氫脆 | 2/13 | 273 | 3/3 | 278 | 5 | V | 140度 | 8 hr
ETW-10 10x20x1.0mm 三價鋅(5u以上) | K5 | OK | 萬乘 | 50000 | 大宇 | 2023-02-13 | 58 | 2/15 | 56 | V | 格立 | 三價鉻鋅5u以上+氫脆 | 2/16 | 56 | 2/20 | 56 | 5 | V | 140度 | 8 hr
L型雙無牙夾片(反)-7.8*15*0.45mm (2T) 三價鉻鋅 HRC | 50C | 1 | 華國 | 250000 | 元茂 | 2023-02-13 | 231 | 2/14 | 231 | V | 健田 | 三價鉻鋅+氫脆 | 2/14 | 231 | 2/15 | 233 | 5 | V | 170度 | 6 hr
L型雙無牙夾片(反)-7.8*15*0.45mm (2T) 三價鉻鋅 HRC | 50C | OK | 華國 | 250000 | 元茂 | 2023-02-16 | 175 | 2/17 | 172 | V | 健田 | 三價鉻鋅+氫脆 | 2/17 | 172 | 2/20 | 173 | 5 | V | 170度 | 6 hr
SPN-PR-5/16(4T) 7.4*19*0.5mm 三價鉻鋅 HRC | 50C | OK | 華國 | 150000 | 元茂 | 2023-02-23 | 152 | 3/1 | 152 | V | 健田 | 三價鉻鋅+氫脆 | 3/1 | 152 | 3/2 | 152 | 5 | V | 170度 | 6 hr
SLM-6 夾片 14.1*11*0.4mm 三價鉻鋅 | 1065 | OK | SBS | 100000 | 大宇 | 2023-03-13 | 99 | 3/17 | 97 | V | 勝楓 | 三價鉻鋅5u以上+氫脆 | 3/20 | 97 | 3/22 | 102 | 5 | V | 170度 | 6 hr
USN-8#-18改(有翅膀) 12.1x16x0.5mm 三價鋅(168h紅) | C1065 | 2 | Fortil | 960000 | 大宇 | 2023-03-21 | 186 | 3/23 | 184 | V | 勝楓 | 三價鉻鋅8u以上168H無紅+氫脆 | 3/24 | 184 | 3/27 | 192 | 5 | V | 170度 | 6 hr
USN-8#-18改(有翅膀) 12.1x16x0.5mm 三價鋅(168h紅) | C1065 | 4 | Fortil | 960000 | 大宇 | 2023-03-25 | 169 | 3/30 | 169 | V | 勝楓 | 三價鉻鋅8u以上168H無紅+氫脆 | 3/30 | 169 | 3/30 | 179 | 5 | V | 170度 | 6 hr
USN-4.8 14.9*15.7*0.7mm(打字48 HG) 三價鉻鋅 HRC | 1065 | OK | 華國 | 100000 | 大宇 | 2023-04-06 | 217 | 4/10 | 216 | V | 勝楓 | 三價鉻鋅5u以上6h無白48h無紅+氫脆 (這批沒開口.所以不用穿鐵絲) | 4/10 | 216 | 4/12 | 218 | 5 | V | 170度 | 6 hr
HCS-4 3.7*11.5*1.3*0.2mm 三價鉻鋅 | K5 | OK | 華國 | 1500000 | 元茂 | 2023-04-07 | 223 | 4/17 | 216 | V | 健田 | 三價鉻鋅+氫脆 | 4/17 | 216 | 4/19 | 218 | 5 | V | 170度 | 6 hr
STTW-16 14.7x21.7x1.0mm 鋅鎳合金+封口 | 1065 | 1 | HISPANOX | 600000 | 元茂 | 2023-04-12 | 175 | 4/17 | 173 | V | 格立 | 鋅鎳合金1000H無紅+封口+氫脆 | 4/18 | 173 | 4/28 | 177 | 5 | V | 140度 | 8 hr
特殊SPN-4 3.9*10*1.4*0.3mm 三價鉻鋅 HRC | 50C | OK | 華國 | 50000 | 元茂 | 2023-04-14 | 113 | 4/18 | 112 | V | 健田 | 三價鉻鋅+氫脆 | 4/19 | 112 | 4/24 | 113 | 5 | V | 170度 | 6 hr
USN-1/4(14#-14)16*24.8*0.8mm(打字HG 65)D14.3三價鋅 | 1065 | OK | 華國 | 100000 | 大宇 | 2023-04-20 | 595 | 4/24 | 595 | V | 勝楓 | 三價鉻鋅5u以上6h無白48h無紅+氫脆 | 4/24 | 595 | 4/28 | 603 | 4.5 | V | 170度 | 6 hr
USN-4.8 12.6*19*0.6mm D9.5 (打字48 HG) 三價鉻鋅 | 1065 | 1 | 華國 | 補庫存 | 大宇 | 2023-04-21 | 211 | 4/25 | 210 | V | 勝楓 | 三價鉻鋅5u以上6h無白48h無紅+氫脆(穿鐵絲) | 5/18 | 228 | 6/8 | 227 | 5 | V | 170度 | 6 hr
USN-8#-18改(有翅膀) 12.1x16x0.5mm 三價鋅(168h紅) | C1065 | 庫 | Fortil | 補庫存 | 大宇 | 2023-04-24 | 181 | 4/27 | 180 | V | 勝楓 | 三價鉻鋅8u以上168H無紅+氫脆 | 4/27 | 180 | 5/3 | 184 | 5 | V | 170度 | 6 hr
STTW-16 14.7x21.7x1.0mm 鋅鎳合金+封口 | 1065 | 庫 | HISPANOX | 600000 | 元茂 | 2023-04-26 | 81 | 428 | 81 | V | 格立 | 鋅鎳合金1000H無紅+封口+氫脆 | 5/2 | 81 | 5/15 | 83 | 5 | V | 140度 | 8 hr
AW-1"1/2特殊(16齒) 38.5x63.4x1.4mm 三價鉻鋅(4u24hr白) | 1065 | 2 | Casey | 47000 | 元茂 | 2023-05-17 | 438 | 5/19 | 437 | V | 勝楓 | 三價鉻鋅4u以上24h無白+氫脆 | 5/19 | 437 | 5/23 | 315+122 | 4.5 | V | 170度 | 6 hr
CWS-SF-3/16 4.2*9.5*12.7*5.5*0.5mm 三價鉻鋅 | 50C | OK | 加達 | 150000 | 大宇 | 2023-05-19 | 199 | 5/23 | 199 | V | 健田 | 三價鉻鋅+氫脆 | 5/23 | 199 | 5/24 | 200 | 5 | V | 170度 | 6 hr
特殊CRTW補強(TYPE2)(16齒) 39x48.5x0.5mm 三價鉻鋅 | 50C | 1 | 建龍 | 500000 | 大宇 | 2023-06-20 | 145 | 6/27 | 145 | V | 健田 | 三價鉻鋅3~5U48h無紅+氫脆 | 6/27 | 145 | 6/29 | 148 | 5 | V | 170度 | 6 hr
特殊夾片 11.7x13.5x15.2x0.38mm 三價鉻鋅168小時無紅鏽 | 1065 | OK | FORTIL | 3840000 | 大宇 | 2023-06-26 | 128 | 6/28 | 128 | V | 勝楓 | 三價鉻鋅8u以上168H無紅+氫脆 | 6/29 | 128 | 7/3 | 132 | 5 | V | 170度 | 6 hr
CW-8P1.25 搓牙 7.3*15*4.4*0.6mm 鍍鋅(有唇) | 50C | OK | 華國 | 50000 | 元茂 | 2023-06-28 | 24 | 6/29 | 24 | V | 健田 | 鍍鋅+氫脆 | 6/29 | 24 | 6/30 | 24 | 5 | V | 170度 | 6 hr
USN-5.5 15*26*0.8mm(打字55HG)(牙孔4.1~4.3) 三價鋅 | 1065 | 1 | 華國 | 100000 | 元茂 | 2023-07-04 | 261 | 7/12 | 261 | V | 勝楓 | 三價鉻鋅5u以上6h無白48h無紅+氫脆 | 7/12 | 261 | 7/14 | 261 | 5 | V | 170度 | 6 hr
ETW-3 3.0*7.0*0.6mm 三價鉻五彩72hr 200PCS/條裝 | 50C | OK | 越南長承 | 補庫存 | 大宇 | 2023-07-17 | 274 | 7/19 | 269 | V | 格立 | 三價五彩72hr無白+氫脆 | 7/20 | 269 | 7/27 | 281 | 5 | V | 140度 | 8 hr
特殊夾片 10*9.6*16.4*0.4mm 三價鉻鋅8um,168小時無紅 | 1065 | 2 | Fortil | 850000 | 永強 | 2023-07-25 | 109 | 8/1 | 108 | V | 勝楓 | 三價鉻鋅8u以上168H無紅+氫脆 | 8/1 | 108 | 8/2 | 117 | 5 | V | 170度 | 6 hr
ETW-4 4.0*9.0*0.6mm 三價鉻五彩(72hr) 200/條 HRC | 50C | 1 | 越南長承 | 補庫存 | 大宇 | 2023-08-08 | 132 | 8/10 | 131 | V | 格立 | 三價五彩72hr無白+氫脆 | 8/11 | 131 | 8/28 | 135 | 5 | V | 140度 | 8 hr
ETW-4 4.0*9.0*0.6mm 三價鉻五彩(72hr) 200/條 HRC | 50C | OK | 越南長承 | 補庫存 | 大宇 | 2023-08-21 | 239 | 8/23 | 237 | V | 格立 | 三價五彩72hr無白+氫脆 | 8/24 | 237 | 8/31 | 238 | 5 | V | 140度 | 8 hr
UV型夾片-6*8.2*0.5mm 三價鉻鋅 HRC | 50C | OK | 華國 | 60000 | 元茂 | 2023-09-11 | 43 | 9/12 | 42 | V | 健田 | 三價鉻鋅+氫脆 | 9/12 | 42 | 9/12 | 42 | 5 | V | 170度 | 6 hr
ETW-5 4.88*10.95*0.7mm 三價鉻五彩 200P/條裝 | 50C | 6 | 鋲兼 | 補半成品 | 元茂 | 2023-09-12 | 310 | 9/26 | 306 | V | 格立 | 三價五彩3u以上72hr無紅+氫脆 | 10/2 | 306 | 10/6 | 329 | 5 | V | 140度 | 8 hr
特殊夾片 11.7x13.5x15.2x0.38mm 三價鉻鋅168小時無紅鏽 | 1065 | 6 | FORTIL | 3840000 | 永強 | 2023-09-14 | 520 | 9/19 | 518 | V | 勝楓 | 三價鉻鋅8u以上168H無紅+氫脆 | 9/19 | 518 | 9/19 9/22 9/26 | 51 405 62 | 3 4 5 | V | 170度 | 6 hr
WUSN-5抽牙 15*20.45*0.65mm(打字HG) D11.4 三價鉻鋅 | 50C | OK | 華國 | 100000 | 大宇 | 2023-10-06 | 314 | 10/12 | 311 | V | 勝楓 | 三價鉻鋅5u以上6h無白48h無紅+氫脆 | 10/12 | 311 | 10/16 | 311 | 5.1 | V | 170度 | 6 hr
特殊夾片 11.7x13.5x15.2x0.38mm 三價鉻鋅168小時無紅鏽 | 1065 | 2 | FORTIL | 3840000 | 永強 | 2023-10-12 | 552 | 10/17 | 550 | V | 勝楓 | 三價鉻鋅8u以上168H無紅+氫脆 | 10/18 | 550 | 10/19 | 575 | 4.5 | V | 170度 | 6 hr
特殊夾片 11.7x13.5x15.2x0.38mm 三價鉻鋅168小時無紅鏽 | 1065 | 3 | FORTIL | 3840000 | 永強 | 2023-10-17 | 548 | 10/19 | 548 | V | 勝楓 | 三價鉻鋅8u以上168H無紅+氫脆 | 10/19 | 548 | 10/25 | 572 | 3.5 | V | 170度 | 6 hr
RTW-45 48.5*1.75mm 六價鉻五彩 | 1065 | OK | 永曜 | 20000 | 大宇 | 2023-10-17 | 123 | 10/18 | 123 | V | 健田 | 五彩+氫脆 | 10/30 | 135 | 10/31 | 137 | 4.5 | V | 170度 | 6 hr
特殊CRTW補強(TYPE2)13齒 24.6x32.2x0.45mm | 50C | 1 | 建龍 | 370000 | 永強 | 2023-10-19 | 191 | 10/24 | 191 | V | 健田 | 三價鉻鋅3~5U48h無紅+氫脆 | 10/24 | 191 | 10/25 | 193 | DRY-005 | V | 170度 | 6 hr
JSN-6.3(1/4) 14.6*24.8*0.7mmD13.8(打字HG 63)三價鋅 | 1065 | OK | 華國 | 100000 | 元茂 | 2023-10-20 | 273 | 10/23 | 273 | V | 勝楓 | 三價鉻鋅5u以上6h無白48h無紅+氫脆 | 10/23 | 273 | 10/30 | 276 | 5 | V | 170度 | 6 hr
AW-7/8 12齒 23.5*35.5*1.4mm 三價鋅 3UM 12H白 | 50C | 1 | 安吉司 | 500000 | 大宇 | 2023-11-07 | 267 | 11/9 | 266 | V | 勝楓 | 三價鉻鋅3U以上12h無白+氫脆 | 11/10 | 266 | 11/15 | 266 | 5 | V | 170度 | 6 hr
USN-10#-16 9.5*23.4*0.5mm(有尾巴)切兩角(檢)三價鋅 | 50C | 2 | 華國 | 540000 | 元茂 | 2023-11-17 | 242 | 11/21 | 242 | V | 勝楓 | 三價鉻鋅+氫脆 | 11/21 | 242 | 11/24 | 245 | 5 | V | 170度 | 6 hr
特殊夾片-M6(組合H型螺母) 23.8x32.3x0.4mm 三價鋅(200h無紅) | 50C | 1 | 華國 | 150000 | 元茂 | 2023-11-24 | 141 | 11/25 | 140 | V | 格立 | 三價鉻鋅200H無紅銹+氫脆 | 11/27 | 140 | 12/5 | 146 | 5 | V | 140度 | 8 hr
L型雙無牙夾片(正)-7.8*15*0.45mm (2T) 三價鉻鋅 HRC | 50C | 1 | 華國 | 450000 | 元茂 | 2023-11-28 | 250 | 11/29 | 250 | V | 健田 | 三價鉻鋅+氫脆 | 11/29 | 250 | 11/30 | 253 | 5 | V | 170度 | 6 hr
USN-10#-16 9.5*23.4*0.5mm(有尾巴)切兩角(檢)三價鋅 | 50C | OK | 華國 | 540000 | 元茂 | 2023-12-01 | 65 | 12/2 | 65 | V | 勝楓 | 三價鉻鋅+氫脆 | 12/4 | 65 | 12/5 | 74 | 5 | V | 170度 | 6 hr

## 直接放電鍍
序號 | 批號 | 編碼 | 品名 | 材質 | 客戶 | 訂單 | 電鍍 | 顏色 | 出廠日 | 出廠KG | 回廠日 | 回廠KG | 烤箱 | 溫度 | 時間
250 | 2023-03-0137-2 | 1041-1501502915-07U | ETW-15 15*29*1.5 | 50C | #203 |  | 健田 | 三價鉻鋅+氫脆 | 2023/08/09 | 166 | 08/11 | 168 |  | 170度 | 6 hr
267 | 2023-10-0025-1 | 1402-092190040-07U | SPN-3/8 (八角型) 9.2*19*0.4 | 50C | 華國 | 100 | 健田 | 72H三價鋅+氫脆 (拿機鋅改的) | 2023/10/11 | 樣品 | 10/13 | OK |  | 170度 | 6 hr